## A班
チャンネル番号 | CH-0 | CH-1 | CH-2 | CH-3 | CH-9 | CH-5 | CH-6 | CH-7 | CH-8
測定日時 | Load100kN | Strain 上面 | Strain 下面 | 変位計SDP-100C | 変位計SDP-100C | 変位計SDP-100C | 変位計SDP-100C | 変位計SDP-100C | 変位計SDP-100C
| (kN) | ×10^(-6)(mm) | ×10^(-6)(mm) | (mm) | (mm) | (mm) | (mm) | (mm) | (mm)
2020-12-10 14:18 | 0 | 0 | 0.9434 | 0 | 0.32 | 0 | 0 | 0 | 0 | ひずみゲージのイニシャルをとった
2020-12-10 14:29 | 0 | -37.7358 | 48.1132 | 0.02 | 0 | 0 | 0 | -0.02 | 0 | その他のイニシャルをとった
2020-12-10 14:32 | 0.06664 | -30.1887 | 40.566 | 0 | 0.08 | -0.02 | 0 | 0.02 | 0.02 | 加力スタート
2020-12-10 14:32 | 0.06664 | -30.1887 | 39.6226 | 0.02 | 0.08 | -0.02 | 0 | 0.02 | 0.02
2020-12-10 14:32 | 0.06664 | -30.1887 | 40.566 | 0 | 0.08 | -0.02 | 0 | 0.02 | 0.02
2020-12-10 14:32 | 0.06664 | -31.1321 | 40.566 | 0.02 | 0.08 | -0.02 | 0 | 0.02 | 0.02
2020-12-10 14:32 | 0.06664 | -31.1321 | 41.5094 | 0.02 | 0.08 | -0.02 | 0 | 0.02 | 0.02
2020-12-10 14:32 | 0.06664 | -32.0755 | 41.5094 | 0 | 0.08 | -0.02 | 0 | 0.02 | 0.02
2020-12-10 14:32 | 0.03332 | -32.0755 | 41.5094 | 0 | 0.08 | -0.02 | 0 | 0.02 | 0.02
2020-12-10 14:32 | 0.03332 | -33.0189 | 42.4528 | 0 | 0.08 | -0.02 | 0 | 0.02 | 0.02
2020-12-10 14:32 | 0.03332 | -34.9057 | 44.3396 | 0.02 | 0.08 | -0.02 | 0 | 0.02 | 0.02
2020-12-10 14:32 | 0 | -36.7925 | 48.1132 | 0.02 | 0.08 | -0.02 | 0 | 0.02 | 0.02
2020-12-10 14:32 | -0.03332 | -40.566 | 50.9434 | 0.02 | 0.08 | -0.02 | 0 | 0.02 | 0.02
2020-12-10 14:32 | -0.06664 | -44.3396 | 54.717 | 0 | 0.08 | -0.02 | 0 | 0 | 0.02
2020-12-10 14:32 | -0.09996 | -47.1698 | 57.5472 | 0 | 0.08 | -0.02 | 0 | -0.02 | 0.02
2020-12-10 14:32 | -0.13328 | -50.9434 | 61.3208 | 0.02 | 0.08 | -0.02 | 0 | -0.04 | 0.02
2020-12-10 14:32 | -0.1666 | -53.7736 | 65.0943 | 0 | 0.08 | -0.02 | 0 | -0.08 | 0.02
2020-12-10 14:32 | -0.19992 | -58.4906 | 69.8113 | 0 | 0.06 | -0.02 | 0 | -0.12 | 0.02
2020-12-10 14:32 | -0.23324 | -63.2075 | 73.5849 | 0 | 0.04 | -0.02 | 0 | -0.14 | 0.02
2020-12-10 14:32 | -0.26656 | -67.9245 | 78.3019 | 0.02 | 0 | -0.02 | 0 | -0.18 | 0.02
2020-12-10 14:32 | -0.29988 | -69.8113 | 80.1887 | 0.02 | -0.02 | -0.02 | 0 | -0.18 | 0.02
2020-12-10 14:32 | -0.29988 | -70.7547 | 81.1321 | 0 | -0.02 | -0.02 | 0 | -0.18 | 0.02
2020-12-10 14:32 | -0.29988 | -70.7547 | 81.1321 | 0 | -0.02 | -0.02 | 0 | -0.18 | 0.02
2020-12-10 14:32 | -0.3332 | -70.7547 | 81.1321 | 0 | -0.02 | -0.02 | 0 | -0.18 | 0.02
2020-12-10 14:32 | -0.29988 | -71.6981 | 81.1321 | 0 | -0.02 | -0.02 | 0 | -0.18 | 0.02
2020-12-10 14:32 | -0.29988 | -71.6981 | 82.0755 | 0.02 | -0.02 | -0.02 | 0 | -0.18 | 0.02
2020-12-10 14:32 | -0.3332 | -70.7547 | 81.1321 | 0 | -0.02 | -0.02 | 0 | -0.18 | 0.02
2020-12-10 14:32 | -0.29988 | -71.6981 | 82.0755 | 0 | -0.02 | -0.02 | 0 | -0.18 | 0.02
2020-12-10 14:32 | -0.29988 | -71.6981 | 82.0755 | 0.02 | -0.02 | -0.02 | 0 | -0.18 | 0.02
2020-12-10 14:32 | -0.3332 | -71.6981 | 82.0755 | 0 | -0.02 | -0.02 | 0 | -0.18 | 0.02
2020-12-10 14:32 | -0.3332 | -72.6415 | 82.0755 | 0 | -0.02 | -0.02 | 0 | -0.2 | 0.02
2020-12-10 14:32 | -0.36652 | -75.4717 | 85.8491 | 0.02 | -0.06 | -0.02 | 0 | -0.22 | 0.02
2020-12-10 14:32 | -0.46648 | -87.7358 | 98.1132 | 0.02 | -0.14 | -0.02 | 0.02 | -0.3 | 0.04
2020-12-10 14:32 | -0.56644 | -100 | 110.377 | 0.02 | -0.22 | -0.02 | 0.02 | -0.38 | 0.04
2020-12-10 14:32 | -0.69972 | -114.151 | 125.472 | 0.02 | -0.32 | -0.02 | 0.04 | -0.48 | 0.04
2020-12-10 14:32 | -0.833 | -129.245 | 139.623 | 0.02 | -0.38 | -0.02 | 0.06 | -0.58 | 0.04
2020-12-10 14:32 | -0.96628 | -143.396 | 154.717 | 0 | -0.46 | -0.02 | 0.08 | -0.68 | 0.06
2020-12-10 14:32 | -1.0662 | -157.547 | 167.925 | 0 | -0.56 | -0.02 | 0.08 | -0.76 | 0.06
2020-12-10 14:32 | -1.1995 | -167.925 | 178.302 | 0 | -0.6 | -0.02 | 0.1 | -0.84 | 0.06
2020-12-10 14:32 | -1.2995 | -178.302 | 187.736 | 0 | -0.66 | -0.02 | 0.12 | -0.9 | 0.06
2020-12-10 14:32 | -1.3661 | -186.792 | 197.17 | 0 | -0.72 | -0.02 | 0.12 | -0.96 | 0.08
2020-12-10 14:32 | -1.4661 | -197.17 | 207.547 | 0 | -0.78 | -0.02 | 0.14 | -1.02 | 0.08
2020-12-10 14:32 | -1.5327 | -206.604 | 216.981 | 0 | -0.84 | -0.02 | 0.14 | -1.08 | 0.08
2020-12-10 14:33 | -1.6327 | -216.981 | 227.358 | 0 | -0.9 | -0.02 | 0.16 | -1.16 | 0.08
2020-12-10 14:33 | -1.6993 | -225.472 | 236.792 | 0.02 | -0.94 | -0.02 | 0.16 | -1.2 | 0.08
2020-12-10 14:33 | -1.766 | -232.075 | 242.453 | 0 | -0.98 | -0.02 | 0.16 | -1.24 | 0.08
2020-12-10 14:33 | -1.7993 | -236.792 | 247.17 | 0 | -1 | -0.02 | 0.18 | -1.28 | 0.08
2020-12-10 14:33 | -1.8326 | -241.509 | 250.943 | 0 | -1.02 | -0.02 | 0.18 | -1.3 | 0.1
2020-12-10 14:33 | -1.8659 | -245.283 | 255.66 | 0.02 | -1.06 | -0.02 | 0.18 | -1.32 | 0.1
2020-12-10 14:33 | -1.9326 | -250 | 260.377 | 0.02 | -1.1 | -0.02 | 0.18 | -1.36 | 0.1
2020-12-10 14:33 | -1.9992 | -260.377 | 270.755 | 0 | -1.16 | -0.02 | 0.2 | -1.46 | 0.12
2020-12-10 14:33 | -2.1325 | -273.585 | 284.906 | 0.02 | -1.22 | -0.02 | 0.22 | -1.54 | 0.12
2020-12-10 14:33 | -2.2324 | -285.849 | 297.17 | 0 | -1.3 | -0.02 | 0.24 | -1.64 | 0.14
2020-12-10 14:33 | -2.3324 | -298.113 | 309.434 | 0 | -1.36 | -0.02 | 0.26 | -1.72 | 0.16
2020-12-10 14:33 | -2.4324 | -309.434 | 321.698 | 0.02 | -1.44 | -0.02 | 0.26 | -1.8 | 0.16
2020-12-10 14:33 | -2.5323 | -320.755 | 331.132 | 0 | -1.5 | -0.02 | 0.28 | -1.86 | 0.16
2020-12-10 14:33 | -2.599 | -329.245 | 340.566 | 0 | -1.56 | -0.02 | 0.28 | -1.94 | 0.16
2020-12-10 14:33 | -2.6989 | -338.679 | 350.943 | 0.02 | -1.62 | -0.02 | 0.3 | -1.98 | 0.16
2020-12-10 14:33 | -2.7656 | -349.057 | 360.377 | 0 | -1.68 | -0.02 | 0.3 | -2.06 | 0.16
2020-12-10 14:33 | -2.8655 | -360.377 | 371.698 | 0.02 | -1.76 | -0.02 | 0.3 | -2.14 | 0.16
2020-12-10 14:33 | -3.0321 | -377.358 | 388.679 | 0 | -1.88 | -0.02 | 0.32 | -2.24 | 0.16
2020-12-10 14:33 | -3.1987 | -396.226 | 406.604 | 0.02 | -1.98 | -0.02 | 0.32 | -2.36 | 0.16
2020-12-10 14:33 | -3.3653 | -413.208 | 424.528 | 0 | -2.08 | -0.02 | 0.34 | -2.48 | 0.16
2020-12-10 14:33 | -3.5319 | -431.132 | 441.509 | 0 | -2.2 | -0.02 | 0.34 | -2.58 | 0.18
2020-12-10 14:33 | -3.6985 | -448.113 | 459.434 | 0 | -2.3 | -0.02 | 0.36 | -2.7 | 0.18
2020-12-10 14:33 | -3.8318 | -465.094 | 476.415 | 0 | -2.42 | -0.02 | 0.36 | -2.82 | 0.18
2020-12-10 14:33 | -3.9984 | -482.075 | 492.453 | 0.02 | -2.52 | -0.02 | 0.38 | -2.92 | 0.18
2020-12-10 14:33 | -4.1317 | -500 | 510.377 | 0 | -2.64 | -0.02 | 0.38 | -3.02 | 0.18
2020-12-10 14:33 | -4.2983 | -517.924 | 529.245 | 0 | -2.76 | -0.02 | 0.38 | -3.14 | 0.18
2020-12-10 14:33 | -4.4649 | -536.792 | 548.113 | 0 | -2.88 | -0.02 | 0.4 | -3.26 | 0.18
2020-12-10 14:33 | -4.6315 | -555.66 | 566.038 | 0.02 | -3 | -0.02 | 0.4 | -3.36 | 0.18
2020-12-10 14:33 | -4.7981 | -575.472 | 584.906 | 0.04 | -3.12 | -0.02 | 0.4 | -3.48 | 0.18
2020-12-10 14:33 | -4.9647 | -594.34 | 604.717 | 0.06 | -3.24 | -0.02 | 0.42 | -3.6 | 0.18
2020-12-10 14:33 | -5.1646 | -614.151 | 623.585 | 0.06 | -3.36 | -0.02 | 0.42 | -3.72 | 0.18
2020-12-10 14:33 | -5.3312 | -633.962 | 642.453 | 0.08 | -3.5 | -0.02 | 0.42 | -3.84 | 0.18
2020-12-10 14:33 | -5.5311 | -653.774 | 662.264 | 0.08 | -3.62 | -0.02 | 0.44 | -3.96 | 0.18
2020-12-10 14:33 | -5.6977 | -672.641 | 682.076 | 0.1 | -3.74 | -0.02 | 0.46 | -4.08 | 0.18
2020-12-10 14:33 | -5.8976 | -693.396 | 701.887 | 0.1 | -3.88 | -0.02 | 0.46 | -4.2 | 0.18
2020-12-10 14:33 | -6.0642 | -713.208 | 720.755 | 0.12 | -4 | -0.02 | 0.48 | -4.32 | 0.18
2020-12-10 14:33 | -6.2308 | -733.962 | 740.566 | 0.12 | -4.12 | -0.02 | 0.48 | -4.44 | 0.18
2020-12-10 14:33 | -6.4308 | -753.774 | 759.434 | 0.14 | -4.24 | -0.02 | 0.48 | -4.56 | 0.18
2020-12-10 14:33 | -6.5974 | -775.472 | 780.189 | 0.14 | -4.38 | -0.02 | 0.5 | -4.7 | 0.18
2020-12-10 14:33 | -6.7973 | -795.283 | 799.057 | 0.16 | -4.5 | -0.02 | 0.52 | -4.82 | 0.18
2020-12-10 14:33 | -6.9639 | -816.038 | 818.868 | 0.16 | -4.62 | -0.02 | 0.54 | -4.94 | 0.18
2020-12-10 14:33 | -7.1305 | -835.849 | 837.736 | 0.16 | -4.76 | -0.02 | 0.56 | -5.06 | 0.18
2020-12-10 14:33 | -7.3304 | -856.604 | 857.547 | 0.18 | -4.88 | 0 | 0.54 | -5.2 | 0.18
2020-12-10 14:33 | -7.497 | -876.415 | 876.415 | 0.2 | -5 | 0 | 0.56 | -5.32 | 0.18
2020-12-10 14:33 | -7.7302 | -897.17 | 896.226 | 0.18 | -5.14 | 0 | 0.56 | -5.46 | 0.18
2020-12-10 14:33 | -7.8968 | -917.924 | 915.094 | 0.22 | -5.26 | 0 | 0.58 | -5.58 | 0.18
2020-12-10 14:33 | -8.0968 | -937.736 | 933.962 | 0.22 | -5.4 | 0 | 0.58 | -5.7 | 0.18
2020-12-10 14:33 | -8.2634 | -958.491 | 953.774 | 0.22 | -5.52 | 0.02 | 0.6 | -5.82 | 0.18
2020-12-10 14:33 | -8.4633 | -978.302 | 972.641 | 0.24 | -5.64 | 0.02 | 0.62 | -5.94 | 0.18
2020-12-10 14:33 | -8.6299 | -1000 | 992.453 | 0.24 | -5.76 | 0.02 | 0.62 | -6.06 | 0.18
2020-12-10 14:33 | -8.8298 | -1019.81 | 1011.32 | 0.24 | -5.9 | 0.02 | 0.62 | -6.18 | 0.18
2020-12-10 14:33 | -8.9964 | -1040.57 | 1031.13 | 0.28 | -6.02 | 0.02 | 0.64 | -6.3 | 0.18
2020-12-10 14:33 | -9.1963 | -1061.32 | 1050 | 0.26 | -6.14 | 0.02 | 0.64 | -6.42 | 0.18
2020-12-10 14:33 | -9.3629 | -1081.13 | 1067.92 | 0.3 | -6.26 | 0.04 | 0.66 | -6.54 | 0.18
2020-12-10 14:33 | -9.5628 | -1101.89 | 1088.68 | 0.3 | -6.4 | 0.04 | 0.66 | -6.68 | 0.18
2020-12-10 14:33 | -9.7628 | -1122.64 | 1106.6 | 0.3 | -6.54 | 0.04 | 0.66 | -6.8 | 0.18
2020-12-10 14:33 | -9.9294 | -1142.45 | 1125.47 | 0.32 | -6.66 | 0.06 | 0.7 | -6.92 | 0.18
2020-12-10 14:33 | -10.1293 | -1162.26 | 1146.23 | 0.32 | -6.78 | 0.06 | 0.7 | -7.06 | 0.18
2020-12-10 14:33 | -10.2959 | -1183.02 | 1166.04 | 0.34 | -6.9 | 0.06 | 0.72 | -7.18 | 0.18
2020-12-10 14:33 | -10.4625 | -1203.77 | 1184.91 | 0.36 | -7.04 | 0.06 | 0.72 | -7.3 | 0.18
2020-12-10 14:33 | -10.6624 | -1223.58 | 1203.77 | 0.38 | -7.16 | 0.08 | 0.74 | -7.42 | 0.18
2020-12-10 14:34 | -10.829 | -1244.34 | 1222.64 | 0.4 | -7.28 | 0.06 | 0.76 | -7.54 | 0.18
2020-12-10 14:34 | -11.0289 | -1265.09 | 1242.45 | 0.4 | -7.4 | 0.08 | 0.76 | -7.66 | 0.18
2020-12-10 14:34 | -11.1955 | -1284.91 | 1259.43 | 0.42 | -7.52 | 0.08 | 0.78 | -7.78 | 0.18
2020-12-10 14:34 | -11.3621 | -1305.66 | 1279.25 | 0.44 | -7.66 | 0.08 | 0.8 | -7.92 | 0.18
2020-12-10 14:34 | -11.562 | -1325.47 | 1298.11 | 0.42 | -7.78 | 0.1 | 0.8 | -8.04 | 0.18
2020-12-10 14:34 | -11.7286 | -1346.23 | 1316.98 | 0.46 | -7.9 | 0.1 | 0.82 | -8.16 | 0.18
2020-12-10 14:34 | -11.9286 | -1366.04 | 1335.85 | 0.46 | -8.04 | 0.1 | 0.82 | -8.28 | 0.18
2020-12-10 14:34 | -12.1285 | -1386.79 | 1354.72 | 0.48 | -8.16 | 0.1 | 0.84 | -8.4 | 0.18
2020-12-10 14:34 | -12.2951 | -1406.6 | 1372.64 | 0.5 | -8.28 | 0.12 | 0.86 | -8.52 | 0.18
2020-12-10 14:34 | -12.495 | -1427.36 | 1391.51 | 0.5 | -8.4 | 0.12 | 0.86 | -8.66 | 0.18
2020-12-10 14:34 | -12.6616 | -1447.17 | 1409.43 | 0.52 | -8.52 | 0.14 | 0.88 | -8.78 | 0.18
2020-12-10 14:34 | -12.8282 | -1466.98 | 1428.3 | 0.54 | -8.64 | 0.14 | 0.88 | -8.9 | 0.18
2020-12-10 14:34 | -12.9948 | -1486.79 | 1445.28 | 0.56 | -8.78 | 0.14 | 0.9 | -9.02 | 0.18
2020-12-10 14:34 | -13.1947 | -1506.6 | 1464.15 | 0.58 | -8.9 | 0.14 | 0.9 | -9.14 | 0.18
2020-12-10 14:34 | -13.3613 | -1525.47 | 1482.08 | 0.58 | -9.04 | 0.14 | 0.92 | -9.28 | 0.18
2020-12-10 14:34 | -13.5279 | -1546.23 | 1501.89 | 0.6 | -9.16 | 0.16 | 0.94 | -9.4 | 0.18
2020-12-10 14:34 | -13.7278 | -1566.04 | 1519.81 | 0.62 | -9.28 | 0.16 | 0.94 | -9.52 | 0.18
2020-12-10 14:34 | -13.8944 | -1584.91 | 1537.74 | 0.64 | -9.4 | 0.16 | 0.96 | -9.64 | 0.18
2020-12-10 14:34 | -14.0944 | -1604.72 | 1554.72 | 0.64 | -9.52 | 0.16 | 0.98 | -9.76 | 0.18
2020-12-10 14:34 | -14.261 | -1624.53 | 1573.58 | 0.66 | -9.64 | 0.16 | 0.98 | -9.88 | 0.18
2020-12-10 14:34 | -14.4276 | -1644.34 | 1591.51 | 0.68 | -9.76 | 0.18 | 1 | -10 | 0.2
2020-12-10 14:34 | -14.5942 | -1665.09 | 1609.43 | 0.68 | -9.88 | 0.18 | 1.02 | -10.14 | 0.2
2020-12-10 14:34 | -14.7608 | -1683.96 | 1627.36 | 0.7 | -10 | 0.2 | 1.02 | -10.24 | 0.2
2020-12-10 14:34 | -14.9607 | -1703.77 | 1645.28 | 0.72 | -10.14 | 0.2 | 1.04 | -10.38 | 0.2
2020-12-10 14:34 | -15.1273 | -1723.58 | 1663.21 | 0.72 | -10.26 | 0.2 | 1.06 | -10.5 | 0.2
2020-12-10 14:34 | -15.2939 | -1743.4 | 1681.13 | 0.74 | -10.38 | 0.2 | 1.06 | -10.62 | 0.2
2020-12-10 14:34 | -15.4605 | -1763.21 | 1699.06 | 0.76 | -10.5 | 0.2 | 1.08 | -10.74 | 0.22
2020-12-10 14:34 | -15.6604 | -1782.08 | 1716.98 | 0.76 | -10.62 | 0.22 | 1.1 | -10.88 | 0.22
2020-12-10 14:34 | -15.827 | -1801.89 | 1733.96 | 0.78 | -10.74 | 0.22 | 1.1 | -11 | 0.22
2020-12-10 14:34 | -15.9936 | -1820.75 | 1750.94 | 0.8 | -10.86 | 0.22 | 1.14 | -11.12 | 0.24
2020-12-10 14:34 | -16.1602 | -1839.62 | 1769.81 | 0.8 | -10.98 | 0.24 | 1.14 | -11.24 | 0.24
2020-12-10 14:34 | -16.3601 | -1860.38 | 1787.74 | 0.84 | -11.12 | 0.24 | 1.16 | -11.36 | 0.22
2020-12-10 14:34 | -16.5267 | -1879.25 | 1804.72 | 0.84 | -11.22 | 0.24 | 1.16 | -11.48 | 0.22
2020-12-10 14:34 | -16.6933 | -1899.06 | 1823.58 | 0.86 | -11.36 | 0.24 | 1.18 | -11.6 | 0.22
2020-12-10 14:34 | -16.8599 | -1918.87 | 1840.57 | 0.88 | -11.48 | 0.26 | 1.2 | -11.72 | 0.24
2020-12-10 14:34 | -17.0598 | -1938.68 | 1857.55 | 0.88 | -11.62 | 0.26 | 1.2 | -11.84 | 0.24
2020-12-10 14:34 | -17.2264 | -1957.55 | 1875.47 | 0.9 | -11.74 | 0.26 | 1.22 | -11.98 | 0.24
2020-12-10 14:34 | -17.3597 | -1977.36 | 1892.45 | 0.92 | -11.86 | 0.26 | 1.24 | -12.1 | 0.24
2020-12-10 14:34 | -17.5596 | -1997.17 | 1909.43 | 0.92 | -11.98 | 0.28 | 1.24 | -12.22 | 0.26
2020-12-10 14:34 | -17.7262 | -2014.15 | 1926.42 | 0.94 | -12.08 | 0.28 | 1.26 | -12.34 | 0.26
2020-12-10 14:34 | -17.8928 | -2033.96 | 1944.34 | 0.94 | -12.2 | 0.28 | 1.26 | -12.44 | 0.26
2020-12-10 14:34 | -18.0594 | -2052.83 | 1961.32 | 0.96 | -12.32 | 0.3 | 1.28 | -12.58 | 0.26
2020-12-10 14:34 | -18.226 | -2071.7 | 1978.3 | 0.98 | -12.44 | 0.3 | 1.3 | -12.68 | 0.26
2020-12-10 14:34 | -18.3926 | -2090.57 | 1994.34 | 0.98 | -12.56 | 0.3 | 1.32 | -12.8 | 0.26
2020-12-10 14:34 | -18.5592 | -2110.38 | 2013.21 | 1 | -12.68 | 0.32 | 1.32 | -12.92 | 0.26
2020-12-10 14:34 | -18.7258 | -2129.25 | 2029.25 | 1 | -12.82 | 0.32 | 1.34 | -13.04 | 0.28
2020-12-10 14:34 | -18.8924 | -2147.17 | 2046.23 | 1.02 | -12.94 | 0.34 | 1.34 | -13.16 | 0.28
2020-12-10 14:34 | -19.059 | -2166.98 | 2063.21 | 1.04 | -13.06 | 0.34 | 1.34 | -13.28 | 0.28
2020-12-10 14:34 | -19.259 | -2185.85 | 2080.19 | 1.04 | -13.18 | 0.34 | 1.36 | -13.4 | 0.28
2020-12-10 14:34 | -19.3922 | -2203.77 | 2097.17 | 1.06 | -13.3 | 0.36 | 1.38 | -13.52 | 0.28
2020-12-10 14:34 | -19.5588 | -2222.64 | 2113.21 | 1.08 | -13.42 | 0.36 | 1.4 | -13.64 | 0.3
2020-12-10 14:34 | -19.7254 | -2241.51 | 2131.13 | 1.08 | -13.54 | 0.38 | 1.4 | -13.76 | 0.3
2020-12-10 14:34 | -19.892 | -2259.43 | 2147.17 | 1.12 | -13.66 | 0.38 | 1.42 | -13.88 | 0.3
2020-12-10 14:34 | -20.0586 | -2279.25 | 2164.15 | 1.12 | -13.78 | 0.38 | 1.42 | -13.98 | 0.3
2020-12-10 14:34 | -20.2252 | -2297.17 | 2180.19 | 1.14 | -13.9 | 0.4 | 1.44 | -14.1 | 0.3
2020-12-10 14:34 | -20.3918 | -2316.04 | 2197.17 | 1.16 | -14.02 | 0.4 | 1.44 | -14.22 | 0.3
2020-12-10 14:34 | -20.5584 | -2333.96 | 2214.15 | 1.16 | -14.14 | 0.42 | 1.46 | -14.34 | 0.3
2020-12-10 14:34 | -20.725 | -2353.77 | 2231.13 | 1.18 | -14.26 | 0.42 | 1.46 | -14.46 | 0.3
2020-12-10 14:34 | -20.8916 | -2371.7 | 2247.17 | 1.2 | -14.4 | 0.44 | 1.48 | -14.58 | 0.32
2020-12-10 14:35 | -21.0582 | -2390.57 | 2263.21 | 1.22 | -14.5 | 0.44 | 1.5 | -14.7 | 0.32
2020-12-10 14:35 | -21.2248 | -2408.49 | 2280.19 | 1.24 | -14.62 | 0.44 | 1.5 | -14.82 | 0.32
2020-12-10 14:35 | -21.3914 | -2426.42 | 2295.28 | 1.26 | -14.74 | 0.46 | 1.52 | -14.94 | 0.32
2020-12-10 14:35 | -21.5247 | -2445.28 | 2312.26 | 1.26 | -14.86 | 0.46 | 1.52 | -15.04 | 0.34
2020-12-10 14:35 | -21.6913 | -2463.21 | 2328.3 | 1.28 | -14.98 | 0.48 | 1.54 | -15.16 | 0.34
2020-12-10 14:35 | -21.8579 | -2482.08 | 2344.34 | 1.3 | -15.1 | 0.48 | 1.54 | -15.28 | 0.34
2020-12-10 14:35 | -22.0245 | -2500 | 2359.43 | 1.32 | -15.22 | 0.48 | 1.56 | -15.4 | 0.34
2020-12-10 14:35 | -22.1911 | -2518.87 | 2376.42 | 1.34 | -15.34 | 0.5 | 1.58 | -15.52 | 0.34
2020-12-10 14:35 | -22.3577 | -2536.79 | 2392.45 | 1.34 | -15.44 | 0.5 | 1.58 | -15.64 | 0.34
2020-12-10 14:35 | -22.491 | -2554.72 | 2409.43 | 1.36 | -15.58 | 0.52 | 1.6 | -15.76 | 0.36
2020-12-10 14:35 | -22.6909 | -2572.64 | 2424.53 | 1.38 | -15.7 | 0.52 | 1.6 | -15.86 | 0.36
2020-12-10 14:35 | -22.8242 | -2589.62 | 2441.51 | 1.4 | -15.8 | 0.52 | 1.62 | -15.98 | 0.36
2020-12-10 14:35 | -22.9908 | -2608.49 | 2456.6 | 1.4 | -15.92 | 0.54 | 1.64 | -16.1 | 0.36
2020-12-10 14:35 | -23.1574 | -2625.47 | 2472.64 | 1.42 | -16.04 | 0.54 | 1.64 | -16.22 | 0.36
2020-12-10 14:35 | -23.2907 | -2644.34 | 2487.74 | 1.44 | -16.16 | 0.56 | 1.66 | -16.34 | 0.38
2020-12-10 14:35 | -23.4573 | -2662.26 | 2503.77 | 1.44 | -16.28 | 0.56 | 1.66 | -16.44 | 0.38
2020-12-10 14:35 | -23.6239 | -2680.19 | 2519.81 | 1.46 | -16.4 | 0.58 | 1.68 | -16.56 | 0.38
2020-12-10 14:35 | -23.7572 | -2697.17 | 2534.91 | 1.48 | -16.52 | 0.58 | 1.68 | -16.68 | 0.38
2020-12-10 14:35 | -23.9238 | -2716.04 | 2550.94 | 1.5 | -16.64 | 0.58 | 1.68 | -16.78 | 0.38
2020-12-10 14:35 | -24.0904 | -2733.02 | 2566.04 | 1.5 | -16.74 | 0.6 | 1.7 | -16.9 | 0.4
2020-12-10 14:35 | -24.2236 | -2750 | 2582.08 | 1.52 | -16.88 | 0.6 | 1.72 | -17.04 | 0.38
2020-12-10 14:35 | -24.3902 | -2767.92 | 2598.11 | 1.52 | -16.98 | 0.62 | 1.72 | -17.14 | 0.4
2020-12-10 14:35 | -24.5568 | -2785.85 | 2614.15 | 1.56 | -17.1 | 0.62 | 1.74 | -17.26 | 0.4
2020-12-10 14:35 | -24.6901 | -2802.83 | 2628.3 | 1.56 | -17.22 | 0.64 | 1.74 | -17.36 | 0.4
2020-12-10 14:35 | -24.8567 | -2821.7 | 2644.34 | 1.58 | -17.34 | 0.64 | 1.76 | -17.48 | 0.4
2020-12-10 14:35 | -25.0233 | -2838.68 | 2658.49 | 1.6 | -17.46 | 0.66 | 1.76 | -17.6 | 0.4
2020-12-10 14:35 | -25.1899 | -2856.6 | 2674.53 | 1.62 | -17.58 | 0.66 | 1.78 | -17.7 | 0.42
2020-12-10 14:35 | -25.3232 | -2873.58 | 2689.62 | 1.62 | -17.7 | 0.68 | 1.78 | -17.82 | 0.4
2020-12-10 14:35 | -25.4898 | -2891.51 | 2704.72 | 1.64 | -17.82 | 0.68 | 1.8 | -17.94 | 0.42
2020-12-10 14:35 | -25.6231 | -2908.49 | 2719.81 | 1.66 | -17.92 | 0.68 | 1.8 | -18.04 | 0.42
2020-12-10 14:35 | -25.7897 | -2925.47 | 2734.91 | 1.66 | -18.04 | 0.7 | 1.8 | -18.16 | 0.42
2020-12-10 14:35 | -25.923 | -2943.4 | 2750 | 1.68 | -18.16 | 0.7 | 1.82 | -18.28 | 0.42
2020-12-10 14:35 | -26.0896 | -2960.38 | 2766.04 | 1.68 | -18.28 | 0.72 | 1.84 | -18.4 | 0.42
2020-12-10 14:35 | -26.2228 | -2978.3 | 2780.19 | 1.68 | -18.4 | 0.72 | 1.86 | -18.5 | 0.42
2020-12-10 14:35 | -26.3894 | -2994.34 | 2794.34 | 1.7 | -18.52 | 0.74 | 1.86 | -18.62 | 0.44
2020-12-10 14:35 | -26.5227 | -3012.26 | 2810.38 | 1.74 | -18.64 | 0.74 | 1.86 | -18.74 | 0.44
2020-12-10 14:35 | -26.6893 | -3029.25 | 2824.53 | 1.74 | -18.74 | 0.76 | 1.88 | -18.84 | 0.44
2020-12-10 14:35 | -26.8226 | -3047.17 | 2840.57 | 1.74 | -18.86 | 0.76 | 1.88 | -18.96 | 0.44
2020-12-10 14:35 | -26.9892 | -3064.15 | 2854.72 | 1.76 | -18.98 | 0.78 | 1.9 | -19.08 | 0.44
2020-12-10 14:35 | -27.1558 | -3080.19 | 2868.87 | 1.76 | -19.1 | 0.78 | 1.9 | -19.18 | 0.44
2020-12-10 14:35 | -27.2891 | -3098.11 | 2883.96 | 1.78 | -19.2 | 0.78 | 1.92 | -19.3 | 0.44
2020-12-10 14:35 | -27.4557 | -3114.15 | 2898.11 | 1.78 | -19.32 | 0.8 | 1.92 | -19.4 | 0.44
2020-12-10 14:35 | -27.589 | -3132.08 | 2914.15 | 1.8 | -19.44 | 0.8 | 1.94 | -19.54 | 0.46
2020-12-10 14:35 | -27.7222 | -3149.06 | 2929.25 | 1.82 | -19.56 | 0.82 | 1.94 | -19.64 | 0.46
2020-12-10 14:35 | -27.8888 | -3166.04 | 2942.45 | 1.84 | -19.68 | 0.82 | 1.96 | -19.76 | 0.46
2020-12-10 14:35 | -28.0221 | -3183.02 | 2957.55 | 1.84 | -19.78 | 0.82 | 1.96 | -19.86 | 0.46
2020-12-10 14:35 | -28.1554 | -3198.11 | 2971.7 | 1.88 | -19.9 | 0.84 | 1.98 | -19.98 | 0.46
2020-12-10 14:35 | -28.322 | -3216.04 | 2986.79 | 1.88 | -20.02 | 0.84 | 1.98 | -20.08 | 0.46
2020-12-10 14:35 | -28.4553 | -3232.08 | 3000.94 | 1.88 | -20.12 | 0.86 | 1.98 | -20.2 | 0.48
2020-12-10 14:35 | -28.6219 | -3249.06 | 3015.09 | 1.92 | -20.24 | 0.86 | 2.04 | -20.3 | 0.48
2020-12-10 14:35 | -28.7552 | -3265.09 | 3028.3 | 1.92 | -20.34 | 0.88 | 2.04 | -20.42 | 0.48
2020-12-10 14:35 | -28.8884 | -3282.08 | 3043.4 | 1.92 | -20.46 | 0.88 | 2.02 | -20.52 | 0.48
2020-12-10 14:35 | -29.0217 | -3298.11 | 3056.6 | 1.94 | -20.56 | 0.9 | 2.02 | -20.64 | 0.48
2020-12-10 14:35 | -29.1883 | -3315.09 | 3071.7 | 1.96 | -20.7 | 0.9 | 2.04 | -20.76 | 0.5
2020-12-10 14:35 | -29.3216 | -3330.19 | 3085.85 | 1.98 | -20.8 | 0.9 | 2.06 | -20.86 | 0.5
2020-12-10 14:35 | -29.4882 | -3347.17 | 3100 | 1.96 | -20.92 | 0.92 | 2.06 | -20.98 | 0.48
2020-12-10 14:35 | -29.6215 | -3363.21 | 3113.21 | 2 | -21.04 | 0.92 | 2.1 | -21.1 | 0.48
2020-12-10 14:35 | -29.7548 | -3381.13 | 3128.3 | 1.98 | -21.16 | 0.94 | 2.08 | -21.22 | 0.5
2020-12-10 14:35 | -29.888 | -3396.23 | 3142.45 | 2.04 | -21.26 | 0.96 | 2.1 | -21.32 | 0.52
2020-12-10 14:35 | -30.0213 | -3412.26 | 3155.66 | 2.02 | -21.38 | 0.96 | 2.1 | -21.42 | 0.52
2020-12-10 14:35 | -30.1879 | -3430.19 | 3170.75 | 2.06 | -21.48 | 0.98 | 2.14 | -21.54 | 0.54
2020-12-10 14:36 | -30.3212 | -3445.28 | 3183.96 | 2.06 | -21.6 | 0.98 | 2.12 | -21.64 | 0.52
2020-12-10 14:36 | -30.4545 | -3461.32 | 3198.11 | 2.06 | -21.72 | 1 | 2.14 | -21.76 | 0.54
2020-12-10 14:36 | -30.5878 | -3477.36 | 3212.26 | 2.1 | -21.84 | 1 | 2.18 | -21.86 | 0.54
2020-12-10 14:36 | -30.721 | -3494.34 | 3226.42 | 2.1 | -21.96 | 1 | 2.14 | -21.98 | 0.56
2020-12-10 14:36 | -30.8876 | -3509.43 | 3240.57 | 2.16 | -22.06 | 1.02 | 2.18 | -22.1 | 0.56
2020-12-10 14:36 | -31.0209 | -3526.42 | 3253.77 | 2.12 | -22.18 | 1.04 | 2.2 | -22.22 | 0.54
2020-12-10 14:36 | -31.1542 | -3541.51 | 3266.04 | 2.14 | -22.28 | 1.04 | 2.2 | -22.32 | 0.54
2020-12-10 14:36 | -31.3208 | -3558.49 | 3281.13 | 2.16 | -22.4 | 1.06 | 2.22 | -22.44 | 0.54
2020-12-10 14:36 | -31.4541 | -3574.53 | 3294.34 | 2.18 | -22.52 | 1.06 | 2.22 | -22.56 | 0.54
2020-12-10 14:36 | -31.5874 | -3589.62 | 3308.49 | 2.22 | -22.64 | 1.06 | 2.24 | -22.66 | 0.54
2020-12-10 14:36 | -31.7206 | -3605.66 | 3321.7 | 2.18 | -22.74 | 1.08 | 2.24 | -22.76 | 0.54
2020-12-10 14:36 | -31.8539 | -3622.64 | 3334.91 | 2.24 | -22.86 | 1.1 | 2.28 | -22.88 | 0.58
2020-12-10 14:36 | -31.9872 | -3638.68 | 3350 | 2.24 | -22.98 | 1.12 | 2.26 | -22.98 | 0.58
2020-12-10 14:36 | -32.1205 | -3654.72 | 3363.21 | 2.24 | -23.1 | 1.12 | 2.26 | -23.1 | 0.58
2020-12-10 14:36 | -32.2871 | -3671.7 | 3377.36 | 2.28 | -23.2 | 1.14 | 2.3 | -23.2 | 0.62
2020-12-10 14:36 | -32.387 | -3684.91 | 3388.68 | 2.3 | -23.34 | 1.14 | 2.36 | -23.32 | 0.64
2020-12-10 14:36 | -32.487 | -3699.06 | 3400 | 2.34 | -23.46 | 1.18 | 2.36 | -23.44 | 0.64
2020-12-10 14:36 | -32.6203 | -3714.15 | 3414.15 | 2.34 | -23.56 | 1.18 | 2.34 | -23.56 | 0.64
2020-12-10 14:36 | -32.7869 | -3730.19 | 3427.36 | 2.34 | -23.68 | 1.18 | 2.34 | -23.66 | 0.64
2020-12-10 14:36 | -32.9202 | -3746.23 | 3440.57 | 2.34 | -23.8 | 1.18 | 2.36 | -23.78 | 0.64
2020-12-10 14:36 | -33.0534 | -3763.21 | 3454.72 | 2.34 | -23.92 | 1.2 | 2.4 | -23.9 | 0.64
2020-12-10 14:36 | -33.1867 | -3778.3 | 3467.92 | 2.38 | -24.02 | 1.2 | 2.4 | -24 | 0.64
2020-12-10 14:36 | -33.32 | -3795.28 | 3483.02 | 2.42 | -24.14 | 1.2 | 2.4 | -24.12 | 0.64
2020-12-10 14:36 | -33.4533 | -3810.38 | 3496.23 | 2.4 | -24.24 | 1.22 | 2.42 | -24.24 | 0.64
2020-12-10 14:36 | -33.5866 | -3825.47 | 3508.49 | 2.4 | -24.36 | 1.22 | 2.46 | -24.34 | 0.64
2020-12-10 14:36 | -33.7532 | -3841.51 | 3522.64 | 2.46 | -24.46 | 1.22 | 2.44 | -24.46 | 0.64
2020-12-10 14:36 | -33.8531 | -3858.49 | 3535.85 | 2.44 | -24.58 | 1.22 | 2.46 | -24.56 | 0.64
2020-12-10 14:36 | -33.9864 | -3874.53 | 3549.06 | 2.46 | -24.7 | 1.24 | 2.46 | -24.68 | 0.64
2020-12-10 14:36 | -34.1197 | -3889.62 | 3562.26 | 2.48 | -24.82 | 1.24 | 2.5 | -24.8 | 0.64
2020-12-10 14:36 | -34.253 | -3905.66 | 3574.53 | 2.52 | -24.92 | 1.26 | 2.5 | -24.9 | 0.64
2020-12-10 14:36 | -34.3862 | -3921.7 | 3587.74 | 2.54 | -25.04 | 1.26 | 2.48 | -25.02 | 0.64
2020-12-10 14:36 | -34.5195 | -3937.74 | 3601.89 | 2.58 | -25.16 | 1.28 | 2.52 | -25.12 | 0.64
2020-12-10 14:36 | -34.6528 | -3951.89 | 3614.15 | 2.56 | -25.26 | 1.28 | 2.54 | -25.24 | 0.66
2020-12-10 14:36 | -34.7861 | -3968.87 | 3627.36 | 2.58 | -25.38 | 1.3 | 2.54 | -25.34 | 0.66
2020-12-10 14:36 | -30.721 | -3863.21 |  | 3.4 | -24.86 | 1.74 | 3.86 | -25.78 | 2.02
2020-12-10 14:36 | -30.921 | -3883.96 |  | 2.8 | -25.54 | 1.68 | 2.84 | -25.32 | -1.08
2020-12-10 14:36 | -31.1209 | -3905.66 |  | 2.76 | -26.16 | 1.64 | 2.46 | -25.62 | -0.48
2020-12-10 14:36 | -31.3208 | -3928.3 |  | 2.92 | -26.72 | 1.82 | 2.4 | -25.7 | 0.02
2020-12-10 14:36 | -31.4874 | -3950.94 |  | 2.88 | -26.66 | 1.82 | 2.42 | -25.88 | -0.04
2020-12-10 14:36 | -31.654 | -3973.58 |  | 2.8 | -26.56 | 1.84 | 2.58 | -26.02 | 0
2020-12-10 14:36 | -31.8539 | -3995.28 |  | 2.8 | -26.52 | 1.86 | 2.62 | -26.16 | 0.04
2020-12-10 14:36 | -32.0205 | -4018.87 |  | 2.82 | -26.68 | 1.84 | 2.54 | -26.3 | -0.02
2020-12-10 14:36 | -32.1871 | -4041.51 |  | 2.86 | -26.92 | 1.82 | 2.5 | -26.44 | -0.04
2020-12-10 14:36 | -32.3537 | -4062.26 |  | 2.88 | -27.08 | 1.82 | 2.5 | -26.6 | -0.04
2020-12-10 14:36 | -32.5203 | -4084.91 |  | 2.84 | -27.22 | 1.82 | 2.54 | -26.72 | -0.02
2020-12-10 14:36 | -32.6869 | -4108.49 |  | 2.84 | -27.32 | 1.82 | 2.58 | -26.88 | 0
2020-12-10 14:36 | -32.8535 | -4130.19 |  | 2.84 | -27.44 | 1.8 | 2.58 | -27.02 | 0
2020-12-10 14:36 | -32.9868 | -4152.83 |  | 2.86 | -27.56 | 1.8 | 2.54 | -27.16 | 0.02
2020-12-10 14:36 | -33.1534 | -4172.64 |  | 2.86 | -27.7 | 1.8 | 2.54 | -27.3 | 0.02
2020-12-10 14:36 | -33.32 | -4195.28 |  | 2.86 | -27.82 | 1.8 | 2.56 | -27.44 | 0
2020-12-10 14:36 | -33.4533 | -4216.98 |  | 2.84 | -27.96 | 1.8 | 2.58 | -27.58 | 0
2020-12-10 14:36 | -33.6199 | -4237.74 |  | 2.84 | -28.08 | 1.8 | 2.58 | -27.7 | 0
2020-12-10 14:36 | -33.7532 | -4258.49 |  | 2.86 | -28.2 | 1.8 | 2.56 | -27.86 | 0
2020-12-10 14:36 | -33.9198 | -4279.25 |  | 2.86 | -28.32 | 1.8 | 2.56 | -28 | 0.02
2020-12-10 14:36 | -34.053 | -4300 |  | 2.86 | -28.46 | 1.8 | 2.58 | -28.12 | 0.02
2020-12-10 14:36 | -34.1863 | -4318.87 |  | 2.86 | -28.58 | 1.78 | 2.58 | -28.26 | 0.02
2020-12-10 14:36 | -34.3196 | -4340.57 |  | 2.86 | -28.7 | 1.78 | 2.58 | -28.4 | 0.02
2020-12-10 14:36 | -34.4529 | -4360.38 |  | 2.86 | -28.82 | 1.78 | 2.6 | -28.54 | 0.04
2020-12-10 14:36 | -34.5862 | -4380.19 |  | 2.86 | -28.94 | 1.78 | 2.6 | -28.68 | 0.04
2020-12-10 14:37 | -34.7194 | -4399.06 |  | 2.86 | -29.04 | 1.78 | 2.6 | -28.8 | 0.04
2020-12-10 14:37 | -34.8527 | -4418.87 |  | 2.86 | -29.16 | 1.78 | 2.62 | -28.94 | 0.04
2020-12-10 14:37 | -34.9527 | -4436.79 |  | 2.86 | -29.28 | 1.78 | 2.62 | -29.06 | 0.06
2020-12-10 14:37 | -35.086 | -4457.55 |  | 2.92 | -29.4 | 1.76 | 2.66 | -29.18 | 0.06
2020-12-10 14:37 | -35.2192 | -4474.53 |  | 2.92 | -29.52 | 1.78 | 2.66 | -29.32 | 0.06
2020-12-10 14:37 | -35.3192 | -4493.4 |  | 2.9 | -29.64 | 1.76 | 2.64 | -29.44 | 0.06
2020-12-10 14:37 | -35.4525 | -4510.38 |  | 2.92 | -29.74 | 1.76 | 2.66 | -29.58 | 0.08
2020-12-10 14:37 | -35.5858 | -4530.19 |  | 2.9 | -29.86 | 1.76 | 2.68 | -29.7 | 0.08
2020-12-10 14:37 | -35.6857 | -4547.17 |  | 2.9 | -29.96 | 1.78 | 2.68 | -29.82 | 0.08
2020-12-10 14:37 | -35.819 | -4565.09 |  | 2.92 | -30.08 | 1.76 | 2.68 | -29.96 | 0.1
2020-12-10 14:37 | -35.919 | -4583.02 |  | 2.9 | -30.2 | 1.78 | 2.7 | -30.08 | 0.1
2020-12-10 14:37 | -36.0189 | -4600.94 |  | 2.96 | -30.3 | 1.76 | 2.7 | -30.2 | 0.1
2020-12-10 14:37 | -36.1522 | -4618.87 |  | 2.96 | -30.42 | 1.76 | 2.7 | -30.32 | 0.12
2020-12-10 14:37 | -36.2188 | -4637.74 |  | 2.96 | -30.54 | 1.76 | 2.76 | -30.44 | 0.12
2020-12-10 14:37 | -36.3521 | -4654.72 |  | 2.94 | -30.64 | 1.76 | 2.76 | -30.56 | 0.12
2020-12-10 14:37 | -36.4521 | -4670.75 |  | 3 | -30.76 | 1.76 | 2.78 | -30.68 | 0.14
2020-12-10 14:37 | -36.552 | -4687.74 |  | 2.98 | -30.88 | 1.76 | 2.76 | -30.8 | 0.14
2020-12-10 14:37 | -36.652 | -4704.72 |  | 2.98 | -31 | 1.76 | 2.76 | -30.92 | 0.14
2020-12-10 14:37 | -36.752 | -4721.7 |  | 2.98 | -31.1 | 1.76 | 2.8 | -31.04 | 0.14
2020-12-10 14:37 | -36.8519 | -4738.68 |  | 2.96 | -31.22 | 1.76 | 2.8 | -31.18 | 0.14
2020-12-10 14:37 | -36.9519 | -4756.6 |  | 2.98 | -31.34 | 1.76 | 2.8 | -31.3 | 0.16
2020-12-10 14:37 | -37.0518 | -4772.64 |  | 3 | -31.44 | 1.76 | 2.84 | -31.4 | 0.16
2020-12-10 14:37 | -37.1518 | -4790.57 |  | 3.02 | -31.56 | 1.76 | 2.84 | -31.52 | 0.16
2020-12-10 14:37 | -37.2518 | -4807.55 |  | 3.02 | -31.66 | 1.76 | 2.84 | -31.64 | 0.16
2020-12-10 14:37 | -37.3517 | -4825.47 |  | 3.04 | -31.78 | 1.76 | 2.86 | -31.76 | 0.16
2020-12-10 14:37 | -37.4517 | -4842.45 |  | 3.08 | -31.88 | 1.76 | 2.86 | -31.86 | 0.16
2020-12-10 14:37 | -36.9852 | -4853.77 |  | 3.04 | -32.48 | 1.94 | 2.86 | -32 | 0.1
2020-12-10 14:37 | -37.0852 | -4874.53 |  | 3.18 | -32.38 | 1.9 | 2.94 | -32.16 | 0.06
2020-12-10 14:37 | -37.2184 | -4896.23 |  | 3.12 | -32.44 | 1.9 | 2.96 | -32.28 | 0.1
2020-12-10 14:37 | -37.3184 | -4916.04 |  | 3.12 | -32.58 | 1.9 | 2.96 | -32.4 | 0.1
2020-12-10 14:37 | -37.4517 | -4934.91 |  | 3.2 | -32.72 | 1.92 | 2.92 | -32.52 | 0.06
2020-12-10 14:37 | -37.5516 | -4953.77 |  | 3.16 | -32.86 | 1.92 | 2.92 | -32.64 | 0.06
2020-12-10 14:37 | -37.6516 | -4972.64 |  | 3.16 | -32.94 | 1.92 | 2.94 | -32.76 | 0.06
2020-12-10 14:37 | -37.7849 | -4992.45 |  | 3.16 | -33.04 | 1.92 | 2.98 | -32.88 | 0.04
2020-12-10 14:37 | -37.8848 | -5011.32 |  | 3.14 | -33.14 | 1.92 | 2.98 | -33 | 0.04
2020-12-10 14:37 | -37.9848 | -5029.25 |  | 3.16 | -33.26 | 1.92 | 3 | -33.12 | 0.06
2020-12-10 14:37 | -38.0848 | -5047.17 |  | 3.16 | -33.38 | 1.92 | 2.98 | -33.24 | 0.06
2020-12-10 14:37 | -38.1514 | -5066.04 |  | 3.16 | -33.48 | 1.92 | 2.98 | -33.36 | 0.06
2020-12-10 14:37 | -38.2514 | -5084.91 |  | 3.16 | -33.6 | 1.92 | 3 | -33.48 | 0.08
2020-12-10 14:37 | -38.3513 | -5101.89 |  | 3.16 | -33.7 | 1.92 | 3.02 | -33.58 | 0.06
2020-12-10 14:37 | -38.4513 | -5119.81 |  | 3.2 | -33.8 | 1.92 | 3.04 | -33.74 | 0.08
2020-12-10 14:37 | -38.5512 | -5137.74 |  | 3.18 | -33.92 | 1.92 | 3.02 | -33.82 | 0.08
2020-12-10 14:37 | -38.6512 | -5155.66 |  | 3.2 | -34.12 | 1.92 | 3.04 | -34.12 | 0.16
2020-12-10 14:37 | -38.0848 | -5116.04 |  | 3.26 | -34.38 | 2.08 | 3.08 | -34.14 | 0.12
2020-12-10 14:37 | -38.1847 | -5135.85 |  | 3.26 | -34.5 | 2 | 3.1 | -34.32 | 0.08
2020-12-10 14:37 | -38.318 | -5153.77 |  | 3.28 | -34.62 | 1.92 | 3.1 | -34.42 | 0.08
2020-12-10 14:37 | -38.418 | -5173.58 |  | 3.26 | -34.74 | 1.94 | 3.1 | -34.58 | 0.04
2020-12-10 14:37 | -38.5179 | -5192.45 |  | 3.26 | -34.86 | 1.94 | 3.12 | -34.7 | 0.04
2020-12-10 14:37 | -38.6512 | -5210.38 |  | 3.28 | -34.98 | 1.94 | 3.12 | -34.82 | 0.04
2020-12-10 14:37 | -38.7512 | -5228.3 |  | 3.26 | -35.1 | 1.94 | 3.12 | -34.96 | 0.04
2020-12-10 14:37 | -19.3589 | -775.472 |  | 6.84 | -38.28 | 4.06 | 0.42 | -38.74 | -1.14
2020-12-10 14:37 | -0.46648 | -692.453 |  | 3.66 | -38.12 | -1.34 | 0.18 | -36.06 | 2.58 | 以降は除荷した
2020-12-10 14:37 | -0.4998 | -685.849 |  | 2.6 | -34.9 | -0.86 | 2.14 | -36.82 | 2.7
2020-12-10 14:37 | -0.59976 | -688.679 |  | 2.92 | -35 | -0.4 | 1.58 | -36.56 | 1.86
2020-12-10 14:37 | -0.6664 | -693.396 |  | 3.42 | -36.68 | -0.44 | 2.44 | -36.66 | 1.86
2020-12-10 14:37 | -0.6664 | -691.509 |  | 3.84 | -36.9 | -0.56 | 2.42 | -36.56 | 1.92
2020-12-10 14:37 | -0.03332 | -570.755 |  | 3.42 | -34.38 | -0.58 | 1.98 | -34.52 | 1.88