## Sheet1
チャンネル番号 | CH-0 | CH-1 | CH-2 | CH-3 | CH-9 | CH-5 | CH-6 | CH-7 | CH-8
測定日時 | Load100kN | Strain 上面 | Strain 下面 | 変位計SDP-100C | 変位計SDP-100C | 変位計SDP-100C | 変位計SDP-100C | 変位計SDP-100C | 変位計SDP-100C
| (kN) | ×10^(-6)(mm) | ×10^(-6)(mm) | (mm) | (mm) | (mm) | (mm) | (mm) | (mm)
2020-12-10 15:13 | 0.1666 | 0.9434 | -0.9434 | -2.18 | 4.2 | -6.44 | -0.9 | 2.94 | 1.5 | ひずみゲージのイニシャルをとった
2020-12-10 15:18 | 0 | -16.0377 | 16.0377 | 0 | 0 | 0 | 0.02 | 0 | 0 | その他のイニシャルをとった
2020-12-10 15:19 | 0 | -16.0377 | 16.0377 | 0 | 0 | 0 | 0.02 | 0 | 0 | 加力スタート
2020-12-10 15:19 | 0 | -15.0943 | 16.9811 | 0 | 0 | 0 | 0 | 0 | 0
2020-12-10 15:19 | -0.03332 | -17.9245 | 18.8679 | 0 | 0 | 0 | 0.02 | 0 | 0
2020-12-10 15:19 | -0.09996 | -22.6415 | 22.6415 | 0 | 0 | 0 | 0 | -0.02 | 0
2020-12-10 15:19 | -0.13328 | -26.4151 | 25.4717 | 0 | 0 | 0 | 0.02 | -0.02 | 0
2020-12-10 15:19 | -0.1666 | -29.2453 | 29.2453 | 0 | 0 | 0 | 0.02 | -0.04 | 0
2020-12-10 15:19 | -0.19992 | -32.0755 | 31.1321 | 0 | 0 | 0 | 0.02 | -0.06 | 0
2020-12-10 15:19 | -0.23324 | -35.8491 | 33.9623 | 0 | 0 | 0 | 0 | -0.06 | 0
2020-12-10 15:19 | -0.26656 | -39.6226 | 36.7925 | 0 | -0.02 | 0 | 0.02 | -0.08 | 0
2020-12-10 15:20 | -0.29988 | -43.3962 | 39.6226 | 0 | -0.06 | 0 | 0 | -0.1 | 0.02
2020-12-10 15:20 | -0.36652 | -46.2264 | 43.3962 | 0 | -0.1 | 0 | 0 | -0.12 | 0
2020-12-10 15:20 | -0.39984 | -49.0566 | 45.283 | 0 | -0.08 | 0 | 0.02 | -0.12 | 0
2020-12-10 15:20 | -0.39984 | -50 | 46.2264 | 0 | -0.1 | 0 | 0 | -0.14 | 0
2020-12-10 15:20 | -0.43316 | -52.8302 | 48.1132 | 0.02 | -0.1 | 0 | 0.02 | -0.16 | 0
2020-12-10 15:20 | -0.43316 | -53.7736 | 49.0566 | 0 | -0.1 | 0 | 0.02 | -0.16 | 0
2020-12-10 15:20 | -0.46648 | -54.717 | 50.9434 | 0 | -0.14 | 0 | 0.02 | -0.16 | 0
2020-12-10 15:20 | -0.4998 | -57.5472 | 52.8302 | 0 | -0.18 | -0.02 | 0 | -0.18 | 0
2020-12-10 15:20 | -0.53312 | -60.3774 | 55.6604 | 0 | -0.18 | 0 | 0 | -0.2 | 0.02
2020-12-10 15:20 | -0.53312 | -61.3208 | 55.6604 | 0 | -0.18 | 0 | 0 | -0.2 | 0
2020-12-10 15:20 | -0.56644 | -64.1509 | 59.434 | 0 | -0.22 | 0 | 0.02 | -0.22 | 0
2020-12-10 15:20 | -0.63308 | -68.8679 | 64.1509 | 0.02 | -0.22 | 0 | 0 | -0.24 | 0
2020-12-10 15:20 | -0.69972 | -74.5283 | 67.9245 | 0 | -0.28 | 0 | 0 | -0.28 | 0
2020-12-10 15:20 | -0.69972 | -75.4717 | 68.8679 | 0 | -0.28 | 0 | 0.02 | -0.28 | 0
2020-12-10 15:20 | -0.73304 | -79.2453 | 71.6981 | 0 | -0.28 | 0 | 0 | -0.3 | 0
2020-12-10 15:20 | -0.76636 | -82.0755 | 74.5283 | 0.02 | -0.34 | 0 | 0 | -0.32 | 0
2020-12-10 15:20 | -0.86632 | -91.5094 | 83.9623 | 0.02 | -0.4 | 0 | 0.02 | -0.4 | 0
2020-12-10 15:20 | -0.96628 | -101.887 | 91.5094 | 0.04 | -0.44 | 0 | 0.02 | -0.44 | 0
2020-12-10 15:20 | -1.0996 | -111.321 | 100 | 0.04 | -0.5 | 0.02 | 0 | -0.5 | 0
2020-12-10 15:20 | -1.2328 | -122.642 | 110.377 | 0.04 | -0.6 | 0.02 | 0 | -0.56 | 0
2020-12-10 15:20 | -1.3661 | -134.906 | 120.755 | 0.06 | -0.68 | 0.04 | 0 | -0.62 | 0
2020-12-10 15:20 | -1.4994 | -145.283 | 130.189 | 0.06 | -0.72 | 0.04 | 0.02 | -0.68 | 0
2020-12-10 15:20 | -1.6327 | -156.604 | 140.566 | 0.08 | -0.82 | 0.06 | 0.02 | -0.74 | 0
2020-12-10 15:20 | -1.7993 | -170.755 | 152.83 | 0.1 | -0.9 | 0.06 | 0.02 | -0.82 | 0
2020-12-10 15:20 | -1.9326 | -182.075 | 162.264 | 0.1 | -0.98 | 0.06 | 0.02 | -0.88 | 0
2020-12-10 15:20 | -2.0658 | -196.226 | 174.528 | 0.12 | -1.06 | 0.08 | 0 | -0.96 | 0
2020-12-10 15:20 | -2.2658 | -211.321 | 188.679 | 0.12 | -1.16 | 0.08 | 0 | -1.04 | 0.02
2020-12-10 15:20 | -2.399 | -224.528 | 200 | 0.14 | -1.24 | 0.08 | 0.02 | -1.1 | 0
2020-12-10 15:20 | -2.5323 | -237.736 | 211.321 | 0.16 | -1.34 | 0.1 | 0.02 | -1.16 | 0
2020-12-10 15:20 | -2.6989 | -250.943 | 223.585 | 0.16 | -1.44 | 0.1 | 0.02 | -1.24 | 0
2020-12-10 15:20 | -2.8655 | -265.094 | 234.906 | 0.18 | -1.52 | 0.12 | 0.02 | -1.32 | 0
2020-12-10 15:20 | -2.9988 | -277.358 | 246.226 | 0.22 | -1.64 | 0.24 | 0 | -1.36 | 0
2020-12-10 15:20 | -3.1654 | -291.509 | 259.434 | 0.24 | -1.74 | 0.26 | 0.02 | -1.4 | 0
2020-12-10 15:20 | -3.3986 | -311.321 | 276.415 | 0.24 | -1.88 | 0.26 | 0 | -1.5 | 0
2020-12-10 15:20 | -3.6319 | -332.075 | 294.34 | 0.28 | -2 | 0.26 | 0.02 | -1.62 | -0.02
2020-12-10 15:20 | -3.8651 | -352.83 | 312.264 | 0.28 | -2.12 | 0.28 | 0.02 | -1.72 | -0.02
2020-12-10 15:20 | -4.0984 | -371.698 | 329.245 | 0.32 | -2.26 | 0.32 | 0.02 | -1.78 | -0.02
2020-12-10 15:20 | -4.2983 | -390.566 | 346.226 | 0.36 | -2.44 | 0.36 | 0 | -1.86 | -0.06
2020-12-10 15:20 | -4.5315 | -410.377 | 363.208 | 0.38 | -2.56 | 0.4 | -0.02 | -1.92 | -0.04
2020-12-10 15:20 | -4.7314 | -429.245 | 379.245 | 0.4 | -2.64 | 0.4 | -0.02 | -2.02 | -0.04
2020-12-10 15:20 | -4.9647 | -449.057 | 397.17 | 0.42 | -2.8 | 0.42 | -0.04 | -2.08 | -0.04
2020-12-10 15:20 | -5.1979 | -468.868 | 414.151 | 0.46 | -3.02 | 0.46 | -0.06 | -2.14 | -0.06
2020-12-10 15:20 | -5.3978 | -488.679 | 430.189 | 0.48 | -3.1 | 0.48 | -0.08 | -2.22 | -0.12
2020-12-10 15:20 | -5.6311 | -507.547 | 448.113 | 0.52 | -3.18 | 0.52 | -0.1 | -2.28 | -0.14
2020-12-10 15:20 | -5.8643 | -526.415 | 464.151 | 0.54 | -3.44 | 0.54 | -0.1 | -2.42 | -0.14
2020-12-10 15:20 | -6.0976 | -547.17 | 482.075 | 0.56 | -3.62 | 0.58 | -0.12 | -2.5 | -0.16
2020-12-10 15:20 | -6.2975 | -566.038 | 499.057 | 0.6 | -3.76 | 0.64 | -0.14 | -2.56 | -0.16
2020-12-10 15:20 | -6.5307 | -585.849 | 516.038 | 0.62 | -3.76 | 0.64 | -0.16 | -2.64 | -0.2
2020-12-10 15:20 | -6.7306 | -604.717 | 533.019 | 0.66 | -3.86 | 0.7 | -0.16 | -2.72 | -0.18
2020-12-10 15:20 | -6.9639 | -623.585 | 549.057 | 0.7 | -4.14 | 0.72 | -0.18 | -2.78 | -0.26
2020-12-10 15:20 | -7.1638 | -642.453 | 566.038 | 0.74 | -4.46 | 0.78 | -0.2 | -2.84 | -0.24
2020-12-10 15:20 | -7.3637 | -661.321 | 582.076 | 0.78 | -4.56 | 0.8 | -0.22 | -2.9 | -0.3
2020-12-10 15:20 | -7.597 | -679.245 | 598.113 | 0.82 | -4.66 | 0.86 | -0.24 | -2.96 | -0.28
2020-12-10 15:20 | -7.8302 | -697.17 | 614.151 | 0.88 | -4.82 | 0.92 | -0.26 | -3.02 | -0.36
2020-12-10 15:20 | -7.9968 | -715.094 | 630.189 | 0.92 | -5.02 | 0.98 | -0.3 | -3.08 | -0.36
2020-12-10 15:20 | -8.1967 | -733.019 | 645.283 | 0.96 | -5.2 | 1.04 | -0.32 | -3.12 | -0.46
2020-12-10 15:20 | -8.43 | -750.943 | 662.264 | 1.02 | -5.38 | 1.1 | -0.36 | -3.16 | -0.46
2020-12-10 15:20 | -8.5966 | -767.924 | 677.359 | 1.08 | -5.56 | 1.18 | -0.38 | -3.18 | -0.46
2020-12-10 15:20 | -8.7965 | -784.906 | 693.396 | 1.16 | -5.8 | 1.22 | -0.46 | -3.18 | -0.84
2020-12-10 15:20 | -8.9631 | -800 | 706.604 | 1.26 | -6.02 | 1.3 | -0.52 | -3.18 | -0.96
2020-12-10 15:20 | -9.1297 | -815.094 | 719.811 | 1.36 | -6.26 | 1.42 | -0.6 | -3.16 | -1.1
2020-12-10 15:21 | -9.263 | -829.245 | 732.076 | 1.5 | -6.54 | 1.62 | -0.74 | -3.06 | -1.2
2020-12-10 15:21 | -9.3962 | -840.566 | 741.509 | 1.64 | -6.9 | 1.84 | -0.96 | -2.82 | -1.34
2020-12-10 15:21 | -9.3629 | -838.679 | 741.509 | 2 | -7.46 | 2.38 | -1.4 | -2.24 | -1.84
2020-12-10 15:21 | -9.5295 | -853.774 | 755.66 | 2.12 | -7.6 | 2.46 | -1.44 | -2.24 | -1.86
2020-12-10 15:21 | -9.7294 | -872.641 | 771.698 | 2.14 | -7.74 | 2.48 | -1.48 | -2.28 | -1.9
2020-12-10 15:21 | -9.9627 | -891.509 | 787.736 | 2.14 | -7.84 | 2.5 | -1.46 | -2.38 | -1.9
2020-12-10 15:21 | -10.1626 | -910.377 | 804.717 | 2.16 | -7.98 | 2.5 | -1.46 | -2.48 | -1.88
2020-12-10 15:21 | -10.3958 | -929.245 | 820.755 | 2.16 | -8.1 | 2.5 | -1.48 | -2.58 | -1.86
2020-12-10 15:21 | -10.5958 | -948.113 | 837.736 | 2.18 | -8.24 | 2.5 | -1.46 | -2.7 | -1.84
2020-12-10 15:21 | -10.829 | -967.924 | 853.774 | 2.2 | -8.32 | 2.5 | -1.48 | -2.8 | -1.84
2020-12-10 15:21 | -11.0289 | -985.849 | 870.755 | 2.2 | -8.42 | 2.5 | -1.46 | -2.9 | -1.86
2020-12-10 15:21 | -11.2622 | -1004.72 | 887.736 | 2.2 | -8.56 | 2.5 | -1.46 | -3.04 | -1.86
2020-12-10 15:21 | -11.4621 | -1024.53 | 903.774 | 2.24 | -8.68 | 2.5 | -1.46 | -3.14 | -1.86
2020-12-10 15:21 | -11.662 | -1043.4 | 919.811 | 2.22 | -8.76 | 2.5 | -1.48 | -3.24 | -1.86
2020-12-10 15:21 | -11.8952 | -1062.26 | 936.792 | 2.22 | -8.88 | 2.5 | -1.46 | -3.36 | -1.86
2020-12-10 15:21 | -12.1285 | -1081.13 | 952.83 | 2.24 | -9.02 | 2.5 | -1.46 | -3.46 | -1.86
2020-12-10 15:21 | -12.3617 | -1100.94 | 969.811 | 2.26 | -9.1 | 2.5 | -1.48 | -3.58 | -1.86
2020-12-10 15:21 | -12.5616 | -1119.81 | 986.792 | 2.24 | -9.22 | 2.5 | -1.48 | -3.7 | -1.86
2020-12-10 15:21 | -12.7949 | -1139.62 | 1003.77 | 2.3 | -9.34 | 2.5 | -1.46 | -3.84 | -1.86
2020-12-10 15:21 | -12.9948 | -1157.55 | 1020.75 | 2.28 | -9.48 | 2.5 | -1.46 | -3.96 | -1.86
2020-12-10 15:21 | -13.228 | -1177.36 | 1037.74 | 2.3 | -9.58 | 2.5 | -1.5 | -4.06 | -1.86
2020-12-10 15:21 | -13.428 | -1196.23 | 1054.72 | 2.36 | -9.66 | 2.5 | -1.46 | -4.18 | -1.86
2020-12-10 15:21 | -13.6612 | -1216.04 | 1070.75 | 2.32 | -9.78 | 2.5 | -1.46 | -4.3 | -1.86
2020-12-10 15:21 | -13.8611 | -1235.85 | 1088.68 | 2.32 | -9.94 | 2.5 | -1.46 | -4.42 | -1.86
2020-12-10 15:21 | -14.0944 | -1256.6 | 1105.66 | 2.34 | -10.06 | 2.5 | -1.46 | -4.54 | -1.86
2020-12-10 15:21 | -14.3609 | -1276.42 | 1123.58 | 2.32 | -10.1 | 2.5 | -1.48 | -4.66 | -1.86
2020-12-10 15:21 | -14.5608 | -1296.23 | 1141.51 | 2.34 | -10.26 | 2.5 | -1.46 | -4.78 | -1.86
2020-12-10 15:21 | -14.7941 | -1317.92 | 1160.38 | 2.34 | -10.4 | 2.5 | -1.48 | -4.9 | -1.86
2020-12-10 15:21 | -15.0273 | -1338.68 | 1178.3 | 2.38 | -10.54 | 2.5 | -1.46 | -5.02 | -1.86
2020-12-10 15:21 | -15.2606 | -1358.49 | 1196.23 | 2.36 | -10.68 | 2.5 | -1.48 | -5.14 | -1.86
2020-12-10 15:21 | -15.4938 | -1380.19 | 1214.15 | 2.38 | -10.78 | 2.5 | -1.48 | -5.26 | -1.86
2020-12-10 15:21 | -15.727 | -1400 | 1232.08 | 2.38 | -10.9 | 2.5 | -1.46 | -5.36 | -1.86
2020-12-10 15:21 | -15.9936 | -1422.64 | 1250.94 | 2.38 | -11.04 | 2.5 | -1.46 | -5.5 | -1.86
2020-12-10 15:21 | -16.2268 | -1443.4 | 1269.81 | 2.42 | -11.18 | 2.5 | -1.44 | -5.64 | -1.86
2020-12-10 15:21 | -16.4934 | -1465.09 | 1287.74 | 2.42 | -11.24 | 2.5 | -1.44 | -5.78 | -1.86
2020-12-10 15:21 | -16.6933 | -1485.85 | 1306.6 | 2.42 | -11.4 | 2.5 | -1.44 | -5.9 | -1.86
2020-12-10 15:21 | -16.9266 | -1504.72 | 1323.58 | 2.44 | -11.52 | 2.5 | -1.42 | -6.02 | -1.84
2020-12-10 15:21 | -17.1931 | -1527.36 | 1342.45 | 2.48 | -11.62 | 2.5 | -1.4 | -6.14 | -1.86
2020-12-10 15:21 | -17.4264 | -1548.11 | 1361.32 | 2.48 | -11.74 | 2.5 | -1.36 | -6.26 | -1.86
2020-12-10 15:21 | -17.6596 | -1569.81 | 1380.19 | 2.48 | -11.94 | 2.5 | -1.36 | -6.4 | -1.86
2020-12-10 15:21 | -17.8928 | -1590.57 | 1398.11 | 2.52 | -12.06 | 2.5 | -1.36 | -6.5 | -1.86
2020-12-10 15:21 | -18.1261 | -1611.32 | 1416.04 | 2.56 | -12.2 | 2.5 | -1.32 | -6.64 | -1.86
2020-12-10 15:21 | -18.3593 | -1633.02 | 1434.91 | 2.56 | -12.28 | 2.5 | -1.32 | -6.74 | -1.86
2020-12-10 15:21 | -18.6259 | -1654.72 | 1452.83 | 2.54 | -12.44 | 2.5 | -1.32 | -6.92 | -1.86
2020-12-10 15:21 | -18.8591 | -1675.47 | 1470.75 | 2.56 | -12.56 | 2.5 | -1.28 | -7.04 | -1.86
2020-12-10 15:21 | -19.0924 | -1697.17 | 1489.62 | 2.56 | -12.7 | 2.5 | -1.3 | -7.16 | -1.86
2020-12-10 15:21 | -19.2923 | -1718.87 | 1508.49 | 2.62 | -12.82 | 2.5 | -1.26 | -7.28 | -1.86
2020-12-10 15:21 | -19.5255 | -1740.57 | 1526.42 | 2.62 | -12.94 | 2.5 | -1.26 | -7.4 | -1.86
2020-12-10 15:21 | -19.7588 | -1761.32 | 1544.34 | 2.64 | -13.06 | 2.5 | -1.24 | -7.52 | -1.86
2020-12-10 15:21 | -19.992 | -1781.13 | 1562.26 | 2.64 | -13.24 | 2.5 | -1.24 | -7.64 | -1.86
2020-12-10 15:21 | -20.2252 | -1802.83 | 1580.19 | 2.7 | -13.38 | 2.5 | -1.22 | -7.76 | -1.86
2020-12-10 15:21 | -20.4585 | -1823.58 | 1598.11 | 2.68 | -13.5 | 2.5 | -1.24 | -7.88 | -1.86
2020-12-10 15:21 | -20.725 | -1844.34 | 1616.04 | 2.74 | -13.58 | 2.5 | -1.24 | -7.98 | -1.86
2020-12-10 15:21 | -20.925 | -1865.09 | 1633.96 | 2.74 | -13.72 | 2.5 | -1.22 | -8.1 | -1.86
2020-12-10 15:21 | -21.1915 | -1886.79 | 1652.83 | 2.76 | -13.86 | 2.5 | -1.18 | -8.24 | -1.86
2020-12-10 15:21 | -21.4248 | -1907.55 | 1671.7 | 2.78 | -14.02 | 2.5 | -1.18 | -8.38 | -1.86
2020-12-10 15:21 | -21.658 | -1929.25 | 1689.62 | 2.78 | -14.14 | 2.5 | -1.2 | -8.52 | -1.86
2020-12-10 15:21 | -21.8579 | -1950 | 1706.6 | 2.78 | -14.26 | 2.5 | -1.18 | -8.64 | -1.86
2020-12-10 15:21 | -22.0912 | -1969.81 | 1725.47 | 2.84 | -14.4 | 2.5 | -1.12 | -8.74 | -1.86
2020-12-10 15:22 | -22.3244 | -1991.51 | 1743.4 | 2.82 | -14.52 | 2.5 | -1.1 | -8.86 | -1.86
2020-12-10 15:22 | -22.5576 | -2010.38 | 1760.38 | 2.84 | -14.66 | 2.5 | -1.12 | -8.96 | -1.86
2020-12-10 15:22 | -22.7909 | -2031.13 | 1779.25 | 2.86 | -14.78 | 2.5 | -1.14 | -9.08 | -1.86
2020-12-10 15:22 | -23.0574 | -2051.89 | 1797.17 | 2.9 | -14.92 | 2.5 | -1.16 | -9.22 | -1.86
2020-12-10 15:22 | -23.2574 | -2072.64 | 1815.09 | 2.88 | -15.06 | 2.5 | -1.14 | -9.34 | -1.86
2020-12-10 15:22 | -23.4906 | -2093.4 | 1832.08 | 2.96 | -15.2 | 2.5 | -1.08 | -9.46 | -1.86
2020-12-10 15:22 | -23.6905 | -2113.21 | 1849.06 | 2.98 | -15.34 | 2.5 | -1.1 | -9.56 | -1.86
2020-12-10 15:22 | -23.9238 | -2134.91 | 1867.92 | 2.94 | -15.46 | 2.52 | -1.1 | -9.68 | -1.86
2020-12-10 15:22 | -24.157 | -2154.72 | 1884.91 | 3.02 | -15.6 | 2.52 | -1.1 | -9.78 | -1.86
2020-12-10 15:22 | -24.3569 | -2175.47 | 1901.89 | 3 | -15.76 | 2.54 | -1.12 | -9.88 | -1.86
2020-12-10 15:22 | -24.5902 | -2194.34 | 1918.87 | 3.04 | -15.88 | 2.54 | -1.08 | -9.98 | -1.86
2020-12-10 15:22 | -24.7901 | -2213.21 | 1935.85 | 3.08 | -16.02 | 2.56 | -1.08 | -10.1 | -1.86
2020-12-10 15:22 | -25.0233 | -2232.08 | 1950.94 | 3.08 | -16.22 | 2.6 | -1.1 | -10.18 | -1.86
2020-12-10 15:22 | -25.2232 | -2250 | 1966.04 | 3.12 | -16.34 | 2.62 | -1.12 | -10.28 | -1.86
2020-12-10 15:22 | -25.4232 | -2268.87 | 1983.02 | 3.16 | -16.46 | 2.64 | -1.1 | -10.38 | -1.86
2020-12-10 15:22 | -25.6231 | -2288.68 | 1998.11 | 3.22 | -16.64 | 2.66 | -1.1 | -10.46 | -1.86
2020-12-10 15:22 | -25.823 | -2306.6 | 2014.15 | 3.24 | -16.78 | 2.72 | -1.1 | -10.54 | -1.86
2020-12-10 15:22 | -25.9896 | -2323.58 | 2028.3 | 3.28 | -16.94 | 2.74 | -1.1 | -10.62 | -1.86
2020-12-10 15:22 | -26.1895 | -2339.62 | 2043.4 | 3.32 | -17.08 | 2.78 | -1.08 | -10.66 | -1.94
2020-12-10 15:22 | -26.3561 | -2356.6 | 2057.55 | 3.36 | -17.22 | 2.76 | -1.1 | -10.74 | -1.94
2020-12-10 15:22 | -26.5227 | -2372.64 | 2070.75 | 3.42 | -17.38 | 2.76 | -1.08 | -10.8 | -2
2020-12-10 15:22 | -26.6893 | -2388.68 | 2084.91 | 3.48 | -17.54 | 2.76 | -1.08 | -10.86 | -2.02
2020-12-10 15:22 | -26.8559 | -2402.83 | 2097.17 | 3.54 | -17.66 | 2.8 | -1.1 | -10.88 | -2.08
2020-12-10 15:22 | -26.9892 | -2415.09 | 2107.55 | 3.58 | -17.82 | 2.92 | -1.1 | -10.9 | -2.06
2020-12-10 15:22 | -27.0892 | -2425.47 | 2116.98 | 3.7 | -18.02 | 3.04 | -1.1 | -10.9 | -2.18
2020-12-10 15:22 | -27.2224 | -2436.79 | 2127.36 | 3.76 | -18.16 | 3.12 | -1.1 | -10.9 | -2.2
2020-12-10 15:22 | -27.389 | -2452.83 | 2140.57 | 3.84 | -18.34 | 3.18 | -1.08 | -10.92 | -2.28
2020-12-10 15:22 | -27.5556 | -2469.81 | 2154.72 | 3.88 | -18.44 | 3.2 | -1.1 | -10.98 | -2.26
2020-12-10 15:22 | -27.7889 | -2487.74 | 2170.75 | 3.94 | -18.62 | 3.22 | -1.08 | -11.06 | -2.26
2020-12-10 15:22 | -27.9555 | -2504.72 | 2184.91 | 3.96 | -18.74 | 3.22 | -1.1 | -11.14 | -2.34
2020-12-10 15:22 | -28.1554 | -2523.58 | 2200.94 | 4.04 | -18.88 | 3.26 | -1.08 | -11.24 | -2.28
2020-12-10 15:22 | -28.3553 | -2542.45 | 2217.92 | 4.06 | -19.02 | 3.28 | -1.1 | -11.32 | -2.26
2020-12-10 15:22 | -28.5552 | -2559.43 | 2233.02 | 4.08 | -19.12 | 3.3 | -1.1 | -11.4 | -2.28
2020-12-10 15:22 | -28.7552 | -2577.36 | 2249.06 | 4.14 | -19.28 | 3.34 | -1.08 | -11.48 | -2.28
2020-12-10 15:22 | -28.9551 | -2595.28 | 2264.15 | 4.14 | -19.44 | 3.36 | -1.08 | -11.56 | -2.3
2020-12-10 15:22 | -29.155 | -2613.21 | 2280.19 | 4.18 | -19.54 | 3.38 | -1.1 | -11.66 | -2.28
2020-12-10 15:22 | -29.3882 | -2633.96 | 2298.11 | 4.2 | -19.66 | 3.38 | -1.08 | -11.8 | -2.34
2020-12-10 15:22 | -29.6215 | -2654.72 | 2314.15 | 4.22 | -19.84 | 3.4 | -1.1 | -11.88 | -2.32
2020-12-10 15:22 | -29.8547 | -2675.47 | 2333.02 | 4.22 | -20 | 3.4 | -1.08 | -12.04 | -2.34
2020-12-10 15:22 | -30.0546 | -2695.28 | 2350.94 | 4.24 | -20.08 | 3.38 | -1.08 | -12.16 | -2.34
2020-12-10 15:22 | -30.2879 | -2716.04 | 2367.92 | 4.24 | -20.12 | 3.38 | -1.08 | -12.3 | -2.34
2020-12-10 15:22 | -30.5211 | -2737.74 | 2385.85 | 4.26 | -20.26 | 3.38 | -1.1 | -12.44 | -2.36
2020-12-10 15:22 | -30.7544 | -2756.6 | 2403.77 | 4.28 | -20.46 | 3.4 | -1.1 | -12.54 | -2.36
2020-12-10 15:22 | -30.9876 | -2778.3 | 2422.64 | 4.26 | -20.58 | 3.38 | -1.1 | -12.66 | -2.36
2020-12-10 15:22 | -31.2208 | -2798.11 | 2439.62 | 4.32 | -20.68 | 3.38 | -1.08 | -12.78 | -2.34
2020-12-10 15:22 | -31.4541 | -2818.87 | 2457.55 | 4.3 | -20.84 | 3.38 | -1.08 | -12.9 | -2.34
2020-12-10 15:22 | -31.6873 | -2839.62 | 2475.47 | 4.32 | -20.98 | 3.4 | -1.1 | -13.02 | -2.34
2020-12-10 15:22 | -31.8872 | -2859.43 | 2493.4 | 4.34 | -21.06 | 3.4 | -1.08 | -13.18 | -2.34
2020-12-10 15:22 | -32.1205 | -2880.19 | 2509.43 | 4.32 | -21.18 | 3.38 | -1.08 | -13.34 | -2.34
2020-12-10 15:22 | -32.3537 | -2900 | 2527.36 | 4.34 | -21.3 | 3.38 | -1.08 | -13.46 | -2.36
2020-12-10 15:22 | -32.5536 | -2918.87 | 2545.28 | 4.38 | -21.44 | 3.4 | -1.1 | -13.58 | -2.34
2020-12-10 15:22 | -32.7869 | -2939.62 | 2562.26 | 4.38 | -21.62 | 3.38 | -1.1 | -13.7 | -2.36
2020-12-10 15:22 | -33.0201 | -2960.38 | 2579.25 | 4.38 | -21.76 | 3.38 | -1.1 | -13.82 | -2.34
2020-12-10 15:22 | -33.22 | -2980.19 | 2598.11 | 4.42 | -21.84 | 3.4 | -1.08 | -13.94 | -2.34
2020-12-10 15:22 | -33.4533 | -3000 | 2615.09 | 4.4 | -21.92 | 3.38 | -1.1 | -14.06 | -2.34
2020-12-10 15:22 | -33.6865 | -3020.75 | 2632.08 | 4.42 | -22.1 | 3.38 | -1.1 | -14.18 | -2.34
2020-12-10 15:22 | -33.8864 | -3040.57 | 2649.06 | 4.48 | -22.22 | 3.38 | -1.1 | -14.3 | -2.34
2020-12-10 15:22 | -34.1197 | -3059.43 | 2666.04 | 4.46 | -22.34 | 3.38 | -1.08 | -14.42 | -2.34
2020-12-10 15:22 | -34.3196 | -3079.25 | 2683.02 | 4.46 | -22.48 | 3.38 | -1.08 | -14.54 | -2.34
2020-12-10 15:22 | -34.5528 | -3099.06 | 2700 | 4.5 | -22.62 | 3.38 | -1.1 | -14.66 | -2.34
2020-12-10 15:22 | -34.7528 | -3118.87 | 2717.92 | 4.48 | -22.72 | 3.38 | -1.12 | -14.8 | -2.34
2020-12-10 15:23 | -34.986 | -3138.68 | 2733.96 | 4.5 | -22.82 | 3.38 | -1.1 | -14.92 | -2.34
2020-12-10 15:23 | -35.1859 | -3158.49 | 2751.89 | 4.5 | -22.96 | 3.38 | -1.08 | -15.04 | -2.36
2020-12-10 15:23 | -35.4192 | -3178.3 | 2769.81 | 4.52 | -23.1 | 3.38 | -1.08 | -15.14 | -2.36
2020-12-10 15:23 | -35.6191 | -3198.11 | 2786.79 | 4.54 | -23.22 | 3.38 | -1.1 | -15.28 | -2.36
2020-12-10 15:23 | -35.8523 | -3216.04 | 2803.77 | 4.54 | -23.36 | 3.4 | -1.1 | -15.38 | -2.34
2020-12-10 15:23 | -36.0856 | -3236.79 | 2819.81 | 4.58 | -23.48 | 3.4 | -1.1 | -15.52 | -2.34
2020-12-10 15:23 | -36.2855 | -3255.66 | 2836.79 | 4.56 | -23.62 | 3.38 | -1.12 | -15.64 | -2.34
2020-12-10 15:23 | -36.4854 | -3275.47 | 2853.77 | 4.6 | -23.7 | 3.4 | -1.1 | -15.76 | -2.34
2020-12-10 15:23 | -36.6853 | -3294.34 | 2869.81 | 4.62 | -23.84 | 3.38 | -1.08 | -15.88 | -2.34
2020-12-10 15:23 | -36.9186 | -3313.21 | 2885.85 | 4.62 | -23.96 | 3.38 | -1.1 | -16.02 | -2.34
2020-12-10 15:23 | -37.1185 | -3332.08 | 2902.83 | 4.64 | -24.06 | 3.38 | -1.1 | -16.14 | -2.36
2020-12-10 15:23 | -37.3184 | -3350 | 2919.81 | 4.64 | -24.24 | 3.38 | -1.12 | -16.22 | -2.36
2020-12-10 15:23 | -37.5183 | -3369.81 | 2936.79 | 4.64 | -24.42 | 3.38 | -1.1 | -16.38 | -2.34
2020-12-10 15:23 | -37.7516 | -3389.62 | 2953.77 | 4.68 | -24.54 | 3.38 | -1.1 | -16.54 | -2.36
2020-12-10 15:23 | -37.9515 | -3408.49 | 2969.81 | 4.7 | -24.6 | 3.4 | -1.1 | -16.66 | -2.34
2020-12-10 15:23 | -38.1514 | -3427.36 | 2985.85 | 4.7 | -24.7 | 3.4 | -1.1 | -16.78 | -2.34
2020-12-10 15:23 | -38.3513 | -3445.28 | 3000.94 | 4.7 | -24.88 | 3.42 | -1.1 | -16.88 | -2.34
2020-12-10 15:23 | -38.5512 | -3463.21 | 3017.92 | 4.74 | -25.04 | 3.4 | -1.1 | -17.02 | -2.34
2020-12-10 15:23 | -38.7512 | -3482.08 | 3034.91 | 4.72 | -25.12 | 3.4 | -1.1 | -17.14 | -2.34
2020-12-10 15:23 | -38.9844 | -3500.94 | 3050.94 | 4.74 | -25.16 | 3.4 | -1.1 | -17.26 | -2.36
2020-12-10 15:23 | -39.1843 | -3518.87 | 3066.98 | 4.82 | -25.36 | 3.4 | -1.06 | -17.38 | -2.36
2020-12-10 15:23 | -39.3842 | -3537.74 | 3083.96 | 4.78 | -25.56 | 3.4 | -1.04 | -17.5 | -2.36
2020-12-10 15:23 | -39.5842 | -3555.66 | 3099.06 | 4.78 | -25.7 | 3.4 | -1 | -17.62 | -2.36
2020-12-10 15:23 | -39.7841 | -3574.53 | 3116.04 | 4.82 | -25.74 | 3.4 | -0.98 | -17.74 | -2.36
2020-12-10 15:23 | -39.984 | -3591.51 | 3132.08 | 4.84 | -25.76 | 3.42 | -1 | -17.86 | -2.34
2020-12-10 15:23 | -40.1839 | -3609.43 | 3148.11 | 4.86 | -25.94 | 3.42 | -1 | -17.98 | -2.34
2020-12-10 15:23 | -40.3838 | -3627.36 | 3164.15 | 4.88 | -26.12 | 3.42 | -1 | -18.1 | -2.34
2020-12-10 15:23 | -40.5838 | -3645.28 | 3179.25 | 4.86 | -26.26 | 3.42 | -0.96 | -18.2 | -2.34
2020-12-10 15:23 | -40.7837 | -3663.21 | 3196.23 | 4.86 | -26.36 | 3.42 | -0.94 | -18.34 | -2.34
2020-12-10 15:23 | -40.9836 | -3681.13 | 3212.26 | 4.9 | -26.42 | 3.42 | -0.94 | -18.46 | -2.36
2020-12-10 15:23 | -41.1835 | -3699.06 | 3228.3 | 4.94 | -26.56 | 3.42 | -0.92 | -18.58 | -2.34
2020-12-10 15:23 | -41.3834 | -3716.04 | 3243.4 | 4.96 | -26.72 | 3.42 | -0.9 | -18.7 | -2.36
2020-12-10 15:23 | -41.55 | -3733.02 | 3259.43 | 4.92 | -26.88 | 3.42 | -0.9 | -18.82 | -2.36
2020-12-10 15:23 | -41.65 | -3743.4 | 3265.09 | 4.98 | -27.08 | 3.46 | -0.84 | -19.02 | -2.28
2020-12-10 15:23 | -41.8499 | -3761.32 | 3280.19 | 5 | -27.2 | 3.46 | -0.82 | -19.14 | -2.28
2020-12-10 15:23 | -42.0498 | -3779.25 | 3296.23 | 5 | -27.32 | 3.46 | -0.82 | -19.26 | -2.28
2020-12-10 15:23 | -42.2498 | -3796.23 | 3311.32 | 5 | -27.44 | 3.48 | -0.84 | -19.38 | -2.3
2020-12-10 15:23 | -42.4497 | -3813.21 | 3327.36 | 5.02 | -27.56 | 3.48 | -0.84 | -19.5 | -2.3
2020-12-10 15:23 | -42.6496 | -3829.25 | 3343.4 | 5.02 | -27.68 | 3.48 | -0.82 | -19.6 | -2.28
2020-12-10 15:23 | -42.8495 | -3846.23 | 3359.43 | 5.04 | -27.8 | 3.48 | -0.78 | -19.72 | -2.26
2020-12-10 15:23 | -43.0161 | -3863.21 | 3374.53 | 5.04 | -27.92 | 3.48 | -0.8 | -19.86 | -2.24
2020-12-10 15:23 | -43.216 | -3880.19 | 3390.57 | 5.08 | -28.06 | 3.48 | -0.8 | -19.98 | -2.26
2020-12-10 15:23 | -43.416 | -3897.17 | 3405.66 | 5.1 | -28.16 | 3.48 | -0.78 | -20.08 | -2.24
2020-12-10 15:23 | -43.5826 | -3914.15 | 3416.04 | 5.18 | -28.3 | 3.48 | -0.72 | -20.22 | -2.26
2020-12-10 15:23 | -43.7825 | -3931.13 | 3431.13 | 5.1 | -28.42 | 3.48 | -0.74 | -20.34 | -2.24
2020-12-10 15:23 | -43.9491 | -3946.23 | 3447.17 | 5.14 | -28.56 | 3.5 | -0.72 | -20.42 | -2.24
2020-12-10 15:23 | -44.149 | -3963.21 | 3462.26 | 5.14 | -28.68 | 3.48 | -0.74 | -20.56 | -2.24
2020-12-10 15:23 | -44.3156 | -3978.3 | 3478.3 | 5.16 | -28.8 | 3.52 | -0.7 | -20.68 | -2.22
2020-12-10 15:23 | -44.5155 | -3995.28 | 3492.45 | 5.18 | -28.92 | 3.5 | -0.68 | -20.8 | -2.22
2020-12-10 15:23 | -44.6821 | -4011.32 | 3507.55 | 5.18 | -29.04 | 3.5 | -0.64 | -20.88 | -2.22
2020-12-10 15:23 | -44.882 | -4026.42 | 3523.58 | 5.22 | -29.16 | 3.5 | -0.68 | -21 | -2.2
2020-12-10 15:23 | -45.0486 | -4043.4 | 3537.74 | 5.24 | -29.28 | 3.54 | -0.68 | -21.12 | -2.2
2020-12-10 15:23 | -45.2152 | -4057.55 | 3552.83 | 5.22 | -29.42 | 3.54 | -0.66 | -21.28 | -2.2
2020-12-10 15:23 | -45.4152 | -4072.64 | 3567.92 | 5.26 | -29.54 | 3.54 | -0.62 | -21.46 | -2.2
2020-12-10 15:23 | -45.5818 | -4087.74 | 3583.02 | 5.26 | -29.66 | 3.56 | -0.62 | -21.56 | -2.18
2020-12-10 15:23 | -45.7817 | -4102.83 | 3598.11 | 5.3 | -29.8 | 3.56 | -0.6 | -21.68 | -2.18
2020-12-10 15:23 | -45.9483 | -4118.87 | 3609.43 | 5.32 | -29.92 | 3.56 | -0.6 | -21.8 | -2.18
2020-12-10 15:23 | -46.1149 | -4133.02 | 3624.53 | 5.34 | -30.04 | 3.56 | -0.56 | -21.92 | -2.14
2020-12-10 15:23 | -46.2815 | -4148.11 | 3638.68 | 5.3 | -30.16 | 3.58 | -0.56 | -22.04 | -2.14
2020-12-10 15:24 | -46.4481 | -4162.26 | 3653.77 | 5.36 | -30.28 | 3.58 | -0.54 | -22.16 | -2.14
2020-12-10 15:24 | -46.648 | -4176.42 | 3667.92 | 5.36 | -30.38 | 3.58 | -0.58 | -22.26 | -2.14
2020-12-10 15:24 | -46.8146 | -4190.57 | 3682.08 | 5.36 | -30.54 | 3.58 | -0.52 | -22.4 | -2.14
2020-12-10 15:24 | -46.9812 | -4205.66 | 3698.11 | 5.42 | -30.68 | 3.6 | -0.48 | -22.52 | -2.12
2020-12-10 15:24 | -47.1811 | -4219.81 | 3712.26 | 5.36 | -30.8 | 3.6 | -0.48 | -22.62 | -2.12
2020-12-10 15:24 | -47.3477 | -4233.02 | 3727.36 | 5.4 | -30.92 | 3.6 | -0.44 | -22.78 | -2.12
2020-12-10 15:24 | -47.5143 | -4247.17 | 3740.57 | 5.44 | -31.04 | 3.62 | -0.46 | -22.86 | -2.1
2020-12-10 15:24 | -47.6809 | -4262.26 | 3756.6 | 5.44 | -31.18 | 3.62 | -0.48 | -22.98 | -2.1
2020-12-10 15:24 | -47.8475 | -4274.53 | 3770.75 | 5.52 | -31.3 | 3.62 | -0.38 | -23.14 | -2.08
2020-12-10 15:24 | -48.0141 | -4289.62 | 3784.91 | 5.46 | -31.42 | 3.62 | -0.42 | -23.26 | -2.08
2020-12-10 15:24 | -48.1807 | -4302.83 | 3799.06 | 5.48 | -31.54 | 3.62 | -0.42 | -23.34 | -2.08
2020-12-10 15:24 | -48.3473 | -4316.04 | 3813.21 | 5.5 | -31.66 | 3.62 | -0.42 | -23.5 | -2.06
2020-12-10 15:24 | -48.4806 | -4329.25 | 3827.36 | 5.52 | -31.78 | 3.64 | -0.4 | -23.7 | -2.06
2020-12-10 15:24 | -48.6805 | -4342.45 | 3842.45 | 5.54 | -31.9 | 3.64 | -0.38 | -23.82 | -2.04
2020-12-10 15:24 | -48.8471 | -4355.66 | 3855.66 | 5.6 | -32.04 | 3.64 | -0.32 | -23.94 | -2.04
2020-12-10 15:24 | -48.9804 | -4367.92 | 3869.81 | 5.52 | -32.14 | 3.66 | -0.32 | -24.06 | -2.04
2020-12-10 15:24 | -49.147 | -4381.13 | 3883.96 | 5.56 | -32.28 | 3.66 | -0.32 | -24.16 | -2.02
2020-12-10 15:24 | -49.3136 | -4393.4 | 3898.11 | 5.56 | -32.4 | 3.66 | -0.34 | -24.3 | -2.02
2020-12-10 15:24 | -49.4802 | -4406.6 | 3912.26 | 5.58 | -32.54 | 3.66 | -0.32 | -24.4 | -2
2020-12-10 15:24 | -49.6135 | -4419.81 | 3925.47 | 5.6 | -32.66 | 3.68 | -0.3 | -24.56 | -2
2020-12-10 15:24 | -49.7801 | -4433.02 | 3940.57 | 5.64 | -32.78 | 3.68 | -0.22 | -24.64 | -1.98
2020-12-10 15:24 | -49.9134 | -4446.23 | 3953.77 | 5.62 | -32.92 | 3.68 | -0.24 | -24.72 | -1.98
2020-12-10 15:24 | -50.08 | -4457.55 | 3967.92 | 5.6 | -33.04 | 3.68 | -0.26 | -24.9 | -1.98
2020-12-10 15:24 | -50.1799 | -4464.15 | 3974.53 | 5.7 | -33.2 | 3.7 | -0.24 | -25.06 | -1.9
2020-12-10 15:24 | -50.3132 | -4477.36 | 3987.74 | 5.68 | -33.3 | 3.72 | -0.2 | -25.18 | -1.92
2020-12-10 15:24 | -50.4798 | -4489.62 | 4001.89 | 5.68 | -33.42 | 3.72 | -0.18 | -25.32 | -1.92
2020-12-10 15:24 | -50.6131 | -4501.89 | 4016.04 | 5.68 | -33.54 | 3.72 | -0.18 | -25.44 | -1.92
2020-12-10 15:24 | -50.7797 | -4513.21 | 4029.25 | 5.68 | -33.66 | 3.72 | -0.2 | -25.54 | -1.92
2020-12-10 15:24 | -50.9463 | -4526.42 | 4043.4 | 5.7 | -33.8 | 3.72 | -0.22 | -25.66 | -1.92
2020-12-10 15:24 | -51.1129 | -4538.68 | 4057.55 | 5.72 | -33.92 | 3.72 | -0.2 | -25.78 | -1.92
2020-12-10 15:24 | -51.2462 | -4550.94 | 4071.7 | 5.72 | -34.04 | 3.72 | -0.18 | -25.9 | -1.9
2020-12-10 15:24 | -51.4128 | -4562.26 | 4084.91 | 5.72 | -34.18 | 3.72 | -0.16 | -26.02 | -1.9
2020-12-10 15:24 | -51.546 | -4574.53 | 4099.06 | 5.74 | -34.3 | 3.72 | -0.16 | -26.14 | -1.9
2020-12-10 15:24 | -51.546 | -4590.57 | 4100 | 5.8 | -34.56 | 3.76 | -0.06 | -26.4 | -1.82
2020-12-10 15:24 | -51.6793 | -4603.77 | 4113.21 | 5.82 | -34.68 | 3.76 | -0.02 | -26.5 | -1.84
2020-12-10 15:24 | -51.8459 | -4616.98 | 4128.3 | 5.82 | -34.78 | 3.76 | -0.06 | -26.64 | -1.84
2020-12-10 15:24 | -51.9792 | -4629.25 | 4141.51 | 5.82 | -34.9 | 3.76 | -0.08 | -26.78 | -1.84
2020-12-10 15:24 | -52.1125 | -4640.57 | 4154.72 | 5.84 | -35.04 | 3.78 | -0.08 | -26.88 | -1.84
2020-12-10 15:24 | -52.2791 | -4653.77 | 4168.87 | 5.82 | -35.18 | 3.76 | -0.06 | -27.02 | -1.84
2020-12-10 15:24 | -52.4124 | -4665.09 | 4183.96 | 5.82 | -35.3 | 3.76 | -0.04 | -27.14 | -1.82
2020-12-10 15:24 | -52.579 | -4676.42 | 4198.11 | 5.82 | -35.42 | 3.76 | -0.06 | -27.26 | -1.82
2020-12-10 15:24 | -52.7122 | -4688.68 | 4211.32 | 5.82 | -35.56 | 3.76 | -0.06 | -27.38 | -1.82
2020-12-10 15:24 | -52.8455 | -4700 | 4224.53 | 5.84 | -35.68 | 3.76 | -0.04 | -27.5 | -1.82
2020-12-10 15:24 | -53.0121 | -4712.26 | 4237.74 | 5.84 | -35.8 | 3.76 | -0.02 | -27.64 | -1.8
2020-12-10 15:24 | -53.1454 | -4724.53 | 4252.83 | 5.86 | -35.94 | 3.78 | -0.02 | -27.76 | -1.8
2020-12-10 15:24 | -53.2787 | -4736.79 | 4266.04 | 5.84 | -36.06 | 3.76 | -0.02 | -27.88 | -1.8
2020-12-10 15:24 | -53.412 | -4748.11 | 4279.25 | 5.9 | -36.2 | 3.78 | 0.04 | -28 | -1.78
2020-12-10 15:24 | -53.5452 | -4758.49 | 4292.45 | 5.9 | -36.34 | 3.78 | 0.04 | -28.12 | -1.76
2020-12-10 15:24 | -53.6785 | -4769.81 | 4306.6 | 5.88 | -36.46 | 3.78 | 0.02 | -28.24 | -1.78
2020-12-10 15:24 | -53.8118 | -4782.08 | 4320.75 | 5.92 | -36.6 | 3.78 | 0.02 | -28.38 | -1.76
2020-12-10 15:24 | -53.9451 | -4793.4 | 4333.96 | 5.94 | -36.72 | 3.78 | 0.06 | -28.48 | -1.76
2020-12-10 15:24 | -54.0784 | -4805.66 | 4347.17 | 5.96 | -36.84 | 3.78 | 0.08 | -28.62 | -1.74
2020-12-10 15:24 | -54.1783 | -4816.98 | 4360.38 | 5.94 | -36.98 | 3.8 | 0.08 | -28.78 | -1.74
2020-12-10 15:24 | -54.3116 | -4829.25 | 4374.53 | 5.94 | -37.1 | 3.8 | 0.08 | -28.92 | -1.74
2020-12-10 15:24 | -54.4449 | -4841.51 | 4388.68 | 5.94 | -37.22 | 3.8 | 0.12 | -29.04 | -1.72
2020-12-10 15:24 | -54.5782 | -4851.89 | 4401.89 | 5.96 | -37.36 | 3.8 | 0.12 | -29.16 | -1.72
2020-12-10 15:24 | -54.7114 | -4863.21 | 4415.09 | 6 | -37.48 | 3.8 | 0.12 | -29.28 | -1.72
2020-12-10 15:24 | -54.8447 | -4873.58 | 4428.3 | 6.02 | -37.62 | 3.8 | 0.12 | -29.4 | -1.7
2020-12-10 15:24 | -54.9447 | -4884.91 | 4441.51 | 6 | -37.74 | 3.8 | 0.12 | -29.52 | -1.7
2020-12-10 15:24 | -55.078 | -4896.23 | 4453.77 | 6 | -37.86 | 3.82 | 0.18 | -29.66 | -1.68
2020-12-10 15:25 | -55.2112 | -4907.55 | 4467.92 | 6 | -38 | 3.82 | 0.18 | -29.82 | -1.68
2020-12-10 15:25 | -55.3445 | -4918.87 | 4481.13 | 6.06 | -38.12 | 3.82 | 0.2 | -29.96 | -1.68
2020-12-10 15:25 | -55.4778 | -4930.19 | 4496.23 | 6.04 | -38.24 | 3.82 | 0.16 | -30.08 | -1.66
2020-12-10 15:25 | -55.5778 | -4940.57 | 4508.49 | 6.04 | -38.38 | 3.82 | 0.18 | -30.2 | -1.66
2020-12-10 15:25 | -55.711 | -4951.89 | 4521.7 | 6.06 | -38.5 | 3.82 | 0.18 | -30.32 | -1.66
2020-12-10 15:25 | -55.811 | -4963.21 | 4534.91 | 6.04 | -38.62 | 3.82 | 0.28 | -30.46 | -1.64
2020-12-10 15:25 | -55.9443 | -4974.53 | 4548.11 | 6.06 | -38.76 | 3.84 | 0.26 | -30.58 | -1.64
2020-12-10 15:25 | -56.0442 | -4985.85 | 4561.32 | 6.1 | -38.9 | 3.84 | 0.24 | -30.7 | -1.62
2020-12-10 15:25 | -56.1775 | -4996.23 | 4574.53 | 6.08 | -39.02 | 3.84 | 0.24 | -30.82 | -1.62
2020-12-10 15:25 | -56.2775 | -5008.49 | 4588.68 | 6.08 | -39.14 | 3.84 | 0.28 | -30.98 | -1.62
2020-12-10 15:25 | -56.4108 | -5018.87 | 4601.89 | 6.14 | -39.28 | 3.84 | 0.34 | -31.04 | -1.6
2020-12-10 15:25 | -56.5107 | -5028.3 | 4615.09 | 6.12 | -39.4 | 3.84 | 0.3 | -31.2 | -1.6
2020-12-10 15:25 | -56.644 | -5039.62 | 4628.3 | 6.12 | -39.52 | 3.84 | 0.3 | -31.38 | -1.6
2020-12-10 15:25 | -56.7106 | -5069.81 | 3422.64 | 6.22 | -39.74 | 3.88 | 0.38 | -31.54 | -1.56
2020-12-10 15:25 | -56.6107 | -5084.91 | 3340.57 | 6.22 | -39.8 | 3.88 | 0.4 | -31.82 | -1.56
2020-12-10 15:25 | -56.744 | -5096.23 | 3327.36 | 6.2 | -39.96 | 3.88 | 0.4 | -31.9 | -1.56
2020-12-10 15:25 | -56.8439 | -5109.43 | 3320.75 | 6.18 | -40.12 | 3.88 | 0.46 | -32.06 | -1.58
2020-12-10 15:25 | -56.9772 | -5120.75 | 3317.92 | 6.2 | -40.24 | 3.88 | 0.44 | -32.18 | -1.56
2020-12-10 15:25 | -57.0772 | -5133.96 | 3316.98 | 6.22 | -40.38 | 3.88 | 0.42 | -32.32 | -1.56
2020-12-10 15:25 | -57.2104 | -5145.28 | 3316.98 | 6.2 | -40.52 | 3.88 | 0.42 | -32.44 | -1.54
2020-12-10 15:25 | -9.063 | -3118.87 | 500.943 | 5.72 | -40.54 | 6.54 | -0.12 | -35.2 | -3.54
2020-12-10 15:25 | -9.7961 | -3154.72 | 486.792 | 5.08 | -41.16 | 4.14 | 0.72 | -34.68 | -3.18 | 除荷スタート
2020-12-10 15:25 | -10.1293 | -3183.02 | 489.623 | 5.32 | -42.64 | 3.86 | -0.06 | -34.92 | -2.94
2020-12-10 15:25 | -10.2626 | -3203.77 | 485.849 | 5.46 | -43.6 | 3.54 | -0.26 | -35.18 | -2.84
2020-12-10 15:25 | -10.3625 | -3221.7 | 483.962 | 5.44 | -43.38 | 3.24 | -0.1 | -35.34 | -2.82
2020-12-10 15:25 | -10.3292 | -3221.7 | 471.698 | 5.14 | -42.36 | 3.16 | 0.26 | -34.86 | -2.78
2020-12-10 15:25 | -5.3312 | -2527.36 | 327.358 | 5 | -36.34 | 3.28 | 0.4 | -29.44 | -2.64