## Sheet1
チャンネル番号 | CH-0 | CH-1 | CH-2 | CH-3 | CH-9 | CH-5 | CH-6 | CH-7 | CH-8
測定日時 | Load100kN | Strain 上面 | Strain 下面 | 変位計SDP-100C | 変位計SDP-100C | 変位計SDP-100C | 変位計SDP-100C | 変位計SDP-100C | 変位計SDP-100C
| (kN) | ×10^(-6)(mm) | ×10^(-6)(mm) | (mm) | (mm) | (mm) | (mm) | (mm) | (mm)
2020-12-10 16:12 | 0 | 0.9434 | 0.9434 | 1.82 | 3.04 | -0.86 | 3.84 | 2.36 | 0.44 | ひずみゲージのイニシャルをとった
2020-12-10 16:19 | 0 | -9.434 | 17.9245 | 0 | 0 | 0 | 0 | 0 | 0 | その他のイニシャルをとった
2020-12-10 16:22 | 0 | -9.434 | 18.8679 | 0 | 0 | 0 | 0 | 0 | 0 | 加力スタート
2020-12-10 16:23 | 0 | -9.434 | 18.8679 | 0.02 | 0 | 0.02 | -0.02 | 0.02 | 0
2020-12-10 16:23 | 0 | -9.434 | 18.8679 | 0.02 | -0.02 | 0 | -0.02 | 0 | 0
2020-12-10 16:23 | 0 | -9.434 | 18.8679 | 0.02 | 0 | 0 | 0 | 0 | 0
2020-12-10 16:23 | 0 | -9.434 | 18.8679 | 0 | 0 | 0 | 0 | 0 | 0
2020-12-10 16:23 | 0 | -9.434 | 18.8679 | 0 | -0.02 | 0 | 0 | 0.02 | 0
2020-12-10 16:23 | -0.06664 | -13.2075 | 23.5849 | 0 | -0.06 | 0 | 0 | -0.02 | 0
2020-12-10 16:23 | -0.1666 | -19.8113 | 31.1321 | 0 | -0.1 | 0.02 | 0 | -0.06 | 0
2020-12-10 16:23 | -0.26656 | -24.5283 | 35.8491 | 0.02 | -0.12 | 0.02 | 0 | -0.08 | 0
2020-12-10 16:23 | -0.3332 | -29.2453 | 40.566 | 0.02 | -0.16 | 0.04 | 0 | -0.1 | 0
2020-12-10 16:23 | -0.39984 | -32.0755 | 45.283 | 0.02 | -0.2 | 0.04 | 0 | -0.12 | 0
2020-12-10 16:23 | -0.43316 | -34.9057 | 47.1698 | 0.02 | -0.2 | 0.04 | 0 | -0.12 | 0
2020-12-10 16:23 | -0.46648 | -35.8491 | 49.0566 | 0.04 | -0.22 | 0.04 | 0 | -0.14 | 0
2020-12-10 16:23 | -0.46648 | -36.7925 | 50 | 0.04 | -0.24 | 0.04 | 0 | -0.14 | 0
2020-12-10 16:23 | -0.4998 | -38.6792 | 51.8868 | 0.04 | -0.24 | 0.04 | 0 | -0.14 | 0
2020-12-10 16:24 | -0.4998 | -39.6226 | 51.8868 | 0.04 | -0.24 | 0.04 | 0 | -0.14 | 0
2020-12-10 16:24 | -0.56644 | -42.4528 | 55.6604 | 0.04 | -0.28 | 0.06 | 0 | -0.16 | 0
2020-12-10 16:24 | -0.63308 | -47.1698 | 60.3774 | 0.04 | -0.3 | 0.06 | 0 | -0.22 | 0
2020-12-10 16:24 | -0.69972 | -50 | 64.1509 | 0.04 | -0.32 | 0.04 | 0 | -0.24 | 0
2020-12-10 16:24 | -0.76636 | -53.7736 | 69.8113 | 0.04 | -0.36 | 0.06 | 0 | -0.26 | 0
2020-12-10 16:24 | -0.833 | -59.434 | 76.4151 | 0.06 | -0.4 | 0.06 | 0 | -0.3 | 0
2020-12-10 16:24 | -0.96628 | -66.0377 | 83.0189 | 0.06 | -0.44 | 0.06 | 0 | -0.34 | 0
2020-12-10 16:24 | -1.0996 | -73.5849 | 93.3962 | 0.06 | -0.52 | 0.06 | 0 | -0.4 | 0
2020-12-10 16:24 | -1.3328 | -87.7358 | 109.434 | 0.08 | -0.62 | 0.08 | 0 | -0.5 | 0
2020-12-10 16:24 | -1.6327 | -105.66 | 129.245 | 0.08 | -0.76 | 0.1 | 0 | -0.6 | 0
2020-12-10 16:24 | -2.0992 | -132.075 | 160.377 | 0.12 | -0.96 | 0.1 | 0 | -0.78 | 0
2020-12-10 16:24 | -2.5656 | -162.264 | 193.396 | 0.14 | -1.14 | 0.12 | 0 | -0.94 | 0
2020-12-10 16:24 | -2.9322 | -183.962 | 217.925 | 0.14 | -1.28 | 0.12 | 0 | -1.06 | 0
2020-12-10 16:24 | -3.232 | -201.887 | 237.736 | 0.16 | -1.42 | 0.12 | 0 | -1.18 | 0
2020-12-10 16:24 | -3.5986 | -221.698 | 260.377 | 0.18 | -1.54 | 0.12 | 0 | -1.3 | 0
2020-12-10 16:24 | -3.9318 | -242.453 | 283.019 | 0.18 | -1.7 | 0.12 | 0 | -1.42 | 0
2020-12-10 16:24 | -4.265 | -261.321 | 305.66 | 0.2 | -1.84 | 0.14 | 0.02 | -1.54 | 0
2020-12-10 16:24 | -4.5982 | -282.075 | 328.302 | 0.2 | -1.98 | 0.12 | 0.02 | -1.66 | 0
2020-12-10 16:24 | -4.9314 | -301.887 | 350.943 | 0.22 | -2.1 | 0.14 | 0.04 | -1.78 | 0
2020-12-10 16:24 | -5.2646 | -320.755 | 372.642 | 0.24 | -2.24 | 0.14 | 0.06 | -1.9 | 0
2020-12-10 16:24 | -5.5978 | -340.566 | 394.34 | 0.24 | -2.36 | 0.14 | 0.06 | -2.02 | 0
2020-12-10 16:24 | -5.931 | -360.377 | 416.981 | 0.24 | -2.5 | 0.14 | 0.06 | -2.14 | 0
2020-12-10 16:24 | -6.2975 | -381.132 | 440.566 | 0.26 | -2.64 | 0.14 | 0.08 | -2.26 | 0
2020-12-10 16:24 | -6.664 | -403.774 | 466.038 | 0.28 | -2.78 | 0.14 | 0.08 | -2.4 | 0
2020-12-10 16:24 | -7.0305 | -427.358 | 492.453 | 0.3 | -2.94 | 0.14 | 0.12 | -2.56 | 0
2020-12-10 16:24 | -7.4304 | -450 | 518.868 | 0.32 | -3.1 | 0.14 | 0.12 | -2.7 | 0
2020-12-10 16:24 | -7.8635 | -474.528 | 545.283 | 0.32 | -3.26 | 0.14 | 0.14 | -2.86 | 0
2020-12-10 16:24 | -8.2634 | -498.113 | 571.698 | 0.32 | -3.4 | 0.14 | 0.16 | -3 | 0
2020-12-10 16:24 | -8.6632 | -522.641 | 600 | 0.32 | -3.56 | 0.14 | 0.16 | -3.14 | 0
2020-12-10 16:24 | -9.063 | -545.283 | 625.472 | 0.36 | -3.7 | 0.14 | 0.18 | -3.28 | 0
2020-12-10 16:24 | -9.4629 | -569.811 | 652.83 | 0.36 | -3.86 | 0.14 | 0.2 | -3.44 | 0
2020-12-10 16:24 | -9.8627 | -593.396 | 680.189 | 0.36 | -4.02 | 0.14 | 0.22 | -3.58 | 0
2020-12-10 16:24 | -10.2626 | -617.924 | 708.491 | 0.36 | -4.18 | 0.14 | 0.22 | -3.72 | 0
2020-12-10 16:24 | -10.6624 | -641.509 | 733.962 | 0.38 | -4.34 | 0.14 | 0.22 | -3.9 | 0
2020-12-10 16:24 | -11.0622 | -665.094 | 761.321 | 0.38 | -4.5 | 0.14 | 0.24 | -4.06 | 0
2020-12-10 16:24 | -11.4621 | -688.679 | 788.679 | 0.4 | -4.66 | 0.14 | 0.24 | -4.22 | 0
2020-12-10 16:24 | -11.8619 | -712.264 | 814.151 | 0.4 | -4.82 | 0.14 | 0.26 | -4.38 | 0
2020-12-10 16:24 | -12.2951 | -736.792 | 841.509 | 0.42 | -5 | 0.14 | 0.28 | -4.52 | 0
2020-12-10 16:24 | -12.6616 | -760.377 | 867.924 | 0.42 | -5.16 | 0.14 | 0.28 | -4.66 | 0
2020-12-10 16:24 | -13.0614 | -783.962 | 895.283 | 0.48 | -5.32 | 0.14 | 0.34 | -4.82 | 0
2020-12-10 16:24 | -13.4613 | -807.547 | 921.698 | 0.46 | -5.48 | 0.14 | 0.32 | -4.96 | 0
2020-12-10 16:24 | -13.8611 | -832.076 | 949.057 | 0.48 | -5.64 | 0.14 | 0.34 | -5.12 | 0
2020-12-10 16:24 | -14.2943 | -855.66 | 975.472 | 0.48 | -5.8 | 0.14 | 0.36 | -5.28 | 0
2020-12-10 16:24 | -14.6941 | -879.245 | 1001.89 | 0.48 | -5.96 | 0.14 | 0.4 | -5.42 | 0
2020-12-10 16:24 | -15.0606 | -902.83 | 1028.3 | 0.48 | -6.1 | 0.14 | 0.4 | -5.58 | 0
2020-12-10 16:24 | -15.4605 | -927.359 | 1055.66 | 0.5 | -6.28 | 0.14 | 0.38 | -5.74 | 0
2020-12-10 16:24 | -15.8603 | -951.887 | 1082.08 | 0.54 | -6.44 | 0.14 | 0.38 | -5.88 | 0
2020-12-10 16:24 | -16.2602 | -974.528 | 1108.49 | 0.54 | -6.6 | 0.14 | 0.42 | -6.04 | 0
2020-12-10 16:24 | -16.6933 | -999.057 | 1135.85 | 0.52 | -6.78 | 0.16 | 0.44 | -6.2 | 0
2020-12-10 16:24 | -17.0932 | -1022.64 | 1163.21 | 0.52 | -6.92 | 0.16 | 0.44 | -6.34 | 0
2020-12-10 16:24 | -17.4597 | -1046.23 | 1189.62 | 0.56 | -7.08 | 0.16 | 0.48 | -6.5 | 0
2020-12-10 16:24 | -17.8595 | -1070.75 | 1216.04 | 0.56 | -7.24 | 0.16 | 0.46 | -6.66 | 0
2020-12-10 16:24 | -18.2594 | -1094.34 | 1242.45 | 0.58 | -7.42 | 0.36 | 0.44 | -6.8 | 0
2020-12-10 16:24 | -18.6592 | -1117.92 | 1268.87 | 0.58 | -7.56 | 0.3 | 0.44 | -6.94 | 0
2020-12-10 16:24 | -19.059 | -1142.45 | 1295.28 | 0.62 | -7.72 | 0.3 | 0.5 | -7.12 | 0
2020-12-10 16:24 | -19.4589 | -1164.15 | 1321.7 | 0.6 | -7.88 | 0.28 | 0.5 | -7.26 | 0
2020-12-10 16:24 | -19.8254 | -1188.68 | 1348.11 | 0.58 | -8.06 | 0.28 | 0.5 | -7.4 | 0
2020-12-10 16:24 | -20.2252 | -1211.32 | 1374.53 | 0.6 | -8.2 | 0.28 | 0.5 | -7.54 | 0
2020-12-10 16:24 | -20.5918 | -1233.96 | 1400 | 0.64 | -8.36 | 0.3 | 0.54 | -7.72 | 0
2020-12-10 16:25 | -21.0249 | -1258.49 | 1426.42 | 0.64 | -8.52 | 0.3 | 0.52 | -7.86 | 0
2020-12-10 16:25 | -21.3914 | -1282.08 | 1453.77 | 0.66 | -8.68 | 0.3 | 0.52 | -8.02 | 0
2020-12-10 16:25 | -21.7913 | -1304.72 | 1479.25 | 0.66 | -8.84 | 0.32 | 0.54 | -8.16 | 0
2020-12-10 16:25 | -22.1911 | -1329.25 | 1506.6 | 0.68 | -9 | 0.32 | 0.58 | -8.34 | 0
2020-12-10 16:25 | -22.5576 | -1351.89 | 1533.02 | 0.68 | -9.16 | 0.44 | 0.58 | -8.48 | -0.02
2020-12-10 16:25 | -22.9575 | -1375.47 | 1558.49 | 0.7 | -9.32 | 0.4 | 0.58 | -8.62 | 0
2020-12-10 16:25 | -23.3573 | -1399.06 | 1584.91 | 0.68 | -9.48 | 0.4 | 0.58 | -8.78 | 0
2020-12-10 16:25 | -23.7238 | -1421.7 | 1610.38 | 0.7 | -9.62 | 0.4 | 0.58 | -8.92 | 0
2020-12-10 16:25 | -24.0904 | -1445.28 | 1636.79 | 0.72 | -9.78 | 0.4 | 0.62 | -9.08 | 0
2020-12-10 16:25 | -24.4902 | -1467.92 | 1662.26 | 0.72 | -9.94 | 0.4 | 0.62 | -9.24 | 0
2020-12-10 16:25 | -24.8567 | -1491.51 | 1687.74 | 0.72 | -10.1 | 0.4 | 0.62 | -9.4 | 0
2020-12-10 16:25 | -25.2566 | -1513.21 | 1714.15 | 0.74 | -10.26 | 0.4 | 0.68 | -9.54 | 0
2020-12-10 16:25 | -25.6231 | -1535.85 | 1738.68 | 0.74 | -10.4 | 0.4 | 0.68 | -9.7 | 0
2020-12-10 16:25 | -26.0229 | -1560.38 | 1765.09 | 0.74 | -10.56 | 0.4 | 0.68 | -9.86 | 0
2020-12-10 16:25 | -26.3561 | -1582.08 | 1791.51 | 0.76 | -10.72 | 0.4 | 0.7 | -10 | 0
2020-12-10 16:25 | -26.756 | -1604.72 | 1817.92 | 0.8 | -10.88 | 0.52 | 0.72 | -10.16 | 0
2020-12-10 16:25 | -27.1225 | -1627.36 | 1842.45 | 0.78 | -11.02 | 0.52 | 0.7 | -10.3 | 0
2020-12-10 16:25 | -27.5223 | -1650.94 | 1868.87 | 0.78 | -11.18 | 0.52 | 0.74 | -10.5 | 0
2020-12-10 16:25 | -27.8555 | -1673.58 | 1893.4 | 0.78 | -11.32 | 0.5 | 0.76 | -10.64 | 0
2020-12-10 16:25 | -28.222 | -1697.17 | 1918.87 | 0.8 | -11.48 | 0.5 | 0.74 | -10.8 | 0
2020-12-10 16:25 | -28.5886 | -1718.87 | 1943.4 | 0.82 | -11.62 | 0.5 | 0.76 | -10.94 | 0
2020-12-10 16:25 | -28.9551 | -1742.45 | 1969.81 | 0.82 | -11.76 | 0.5 | 0.78 | -11.08 | 0
2020-12-10 16:25 | -29.3216 | -1764.15 | 1994.34 | 0.82 | -11.94 | 0.5 | 0.78 | -11.26 | 0
2020-12-10 16:25 | -29.6881 | -1785.85 | 2020.75 | 0.82 | -12.08 | 0.5 | 0.82 | -11.4 | 0
2020-12-10 16:25 | -30.0546 | -1808.49 | 2045.28 | 0.86 | -12.24 | 0.5 | 0.84 | -11.54 | 0
2020-12-10 16:25 | -30.4212 | -1832.08 | 2071.7 | 0.84 | -12.38 | 0.52 | 0.86 | -11.7 | 0
2020-12-10 16:25 | -30.7544 | -1853.77 | 2096.23 | 0.86 | -12.54 | 0.52 | 0.86 | -11.84 | 0
2020-12-10 16:25 | -31.1209 | -1876.42 | 2120.75 | 0.86 | -12.68 | 0.52 | 0.88 | -11.98 | 0
2020-12-10 16:25 | -31.4874 | -1899.06 | 2145.28 | 0.88 | -12.82 | 0.6 | 0.92 | -12.16 | 0
2020-12-10 16:25 | -31.8539 | -1921.7 | 2170.75 | 0.88 | -12.98 | 0.6 | 0.92 | -12.32 | 0
2020-12-10 16:25 | -32.2204 | -1944.34 | 2195.28 | 0.9 | -13.12 | 0.6 | 0.92 | -12.46 | 0
2020-12-10 16:25 | -32.5536 | -1966.04 | 2220.75 | 0.9 | -13.28 | 0.6 | 0.94 | -12.62 | 0
2020-12-10 16:25 | -32.8868 | -1988.68 | 2245.28 | 0.94 | -13.44 | 0.6 | 0.96 | -12.76 | 0
2020-12-10 16:25 | -33.2534 | -2009.43 | 2270.75 | 0.92 | -13.58 | 0.62 | 0.98 | -12.9 | 0
2020-12-10 16:25 | -33.6199 | -2032.08 | 2295.28 | 0.92 | -13.72 | 0.62 | 0.98 | -13.08 | 0
2020-12-10 16:25 | -33.9531 | -2054.72 | 2318.87 | 0.94 | -13.88 | 0.62 | 0.98 | -13.24 | 0
2020-12-10 16:25 | -34.3196 | -2077.36 | 2343.4 | 0.94 | -14.02 | 0.62 | 1 | -13.4 | 0
2020-12-10 16:25 | -34.6528 | -2099.06 | 2368.87 | 0.96 | -14.18 | 0.62 | 1.02 | -13.52 | 0
2020-12-10 16:25 | -34.986 | -2120.75 | 2392.45 | 0.96 | -14.32 | 0.64 | 1.04 | -13.66 | 0
2020-12-10 16:25 | -35.3192 | -2142.45 | 2417.92 | 0.98 | -14.46 | 0.62 | 1.06 | -13.82 | 0
2020-12-10 16:25 | -35.6524 | -2164.15 | 2441.51 | 0.96 | -14.62 | 0.64 | 1.06 | -13.96 | 0
2020-12-10 16:25 | -36.0189 | -2185.85 | 2464.15 | 0.98 | -14.76 | 0.64 | 1.08 | -14.12 | 0
2020-12-10 16:25 | -36.3521 | -2207.55 | 2488.68 | 1 | -14.9 | 0.66 | 1.1 | -14.26 | 0
2020-12-10 16:25 | -36.6853 | -2228.3 | 2512.26 | 1 | -15.06 | 0.66 | 1.1 | -14.42 | 0
2020-12-10 16:25 | -37.0185 | -2249.06 | 2534.91 | 1 | -15.2 | 0.64 | 1.12 | -14.58 | 0
2020-12-10 16:25 | -37.3184 | -2269.81 | 2558.49 | 1.04 | -15.34 | 0.72 | 1.16 | -14.7 | 0
2020-12-10 16:25 | -37.6516 | -2291.51 | 2581.13 | 1.04 | -15.48 | 0.72 | 1.16 | -14.84 | -0.02
2020-12-10 16:25 | -37.9848 | -2312.26 | 2605.66 | 1.04 | -15.62 | 0.74 | 1.18 | -15 | 0
2020-12-10 16:25 | -38.2847 | -2331.13 | 2626.42 | 1.04 | -15.8 | 0.76 | 1.18 | -15.14 | 0
2020-12-10 16:25 | -38.6179 | -2353.77 | 2650 | 1.08 | -15.94 | 0.78 | 1.22 | -15.28 | 0
2020-12-10 16:25 | -38.9178 | -2373.58 | 2671.7 | 1.08 | -16.08 | 0.8 | 1.22 | -15.4 | 0
2020-12-10 16:25 | -39.2176 | -2393.4 | 2694.34 | 1.1 | -16.24 | 0.8 | 1.22 | -15.54 | 0
2020-12-10 16:25 | -39.5175 | -2413.21 | 2716.04 | 1.12 | -16.4 | 0.8 | 1.22 | -15.68 | 0
2020-12-10 16:25 | -39.8174 | -2432.08 | 2736.79 | 1.12 | -16.56 | 0.86 | 1.22 | -15.8 | -0.02
2020-12-10 16:25 | -40.1173 | -2451.89 | 2759.43 | 1.14 | -16.72 | 0.88 | 1.24 | -15.92 | 0
2020-12-10 16:25 | -40.4172 | -2471.7 | 2780.19 | 1.16 | -16.88 | 0.92 | 1.24 | -16.04 | 0
2020-12-10 16:25 | -40.6837 | -2490.57 | 2800.94 | 1.2 | -17.04 | 1.02 | 1.24 | -16.16 | 0
2020-12-10 16:25 | -40.9836 | -2508.49 | 2820.75 | 1.2 | -17.24 | 1.1 | 1.26 | -16.24 | 0
2020-12-10 16:25 | -41.2502 | -2527.36 | 2840.57 | 1.22 | -17.4 | 1.1 | 1.26 | -16.36 | 0
2020-12-10 16:25 | -41.5167 | -2545.28 | 2860.38 | 1.26 | -17.58 | 1.18 | 1.26 | -16.46 | 0
2020-12-10 16:25 | -41.7833 | -2562.26 | 2878.3 | 1.3 | -17.74 | 1.26 | 1.24 | -16.56 | 0
2020-12-10 16:26 | -42.0165 | -2579.25 | 2897.17 | 1.34 | -17.92 | 1.34 | 1.24 | -16.62 | 0
2020-12-10 16:26 | -42.2831 | -2595.28 | 2915.09 | 1.38 | -18.1 | 1.42 | 1.24 | -16.7 | 0
2020-12-10 16:26 | -42.5163 | -2610.38 | 2931.13 | 1.42 | -18.3 | 1.5 | 1.26 | -16.76 | 0
2020-12-10 16:26 | -42.7162 | -2624.53 | 2945.28 | 1.46 | -18.5 | 1.6 | 1.26 | -16.8 | 0
2020-12-10 16:26 | -42.8828 | -2636.79 | 2957.55 | 1.52 | -18.7 | 1.76 | 1.26 | -16.8 | 0
2020-12-10 16:26 | -43.0494 | -2648.11 | 2967.92 | 1.6 | -18.9 | 1.92 | 1.26 | -16.8 | 0
2020-12-10 16:26 | -43.0828 | -2652.83 | 2970.75 | 1.7 | -19.16 | 2.16 | 1.26 | -16.72 | 0
2020-12-10 16:26 | -42.8495 | -2639.62 | 2944.34 | 1.88 | -19.58 | 2.9 | 1.18 | -16.12 | -0.04
2020-12-10 16:26 | -40.084 | -2483.96 | 2738.68 | 2.82 | -20.1 | 5.1 | -0.1 | -13.72 | -2.22
2020-12-10 16:26 | -40.4172 | -2500.94 | 2761.32 | 2.98 | -20.44 | 4.98 | -0.04 | -13.82 | -2.08
2020-12-10 16:26 | -40.7837 | -2522.64 | 2786.79 | 3.02 | -20.8 | 4.96 | -0.06 | -14.08 | -2.1
2020-12-10 16:26 | -41.1502 | -2544.34 | 2812.26 | 3.04 | -20.84 | 5 | -0.04 | -14.2 | -2.04
2020-12-10 16:26 | -41.55 | -2567.92 | 2839.62 | 3.06 | -20.92 | 5.02 | -0.04 | -14.4 | -2.02
2020-12-10 16:26 | -41.9499 | -2590.57 | 2866.04 | 3.08 | -21.14 | 5.02 | -0.04 | -14.54 | -2.02
2020-12-10 16:26 | -42.3497 | -2614.15 | 2891.51 | 3.1 | -21.32 | 5.02 | -0.02 | -14.7 | -2.02
2020-12-10 16:26 | -42.7162 | -2637.74 | 2919.81 | 3.12 | -21.48 | 5.02 | -0.02 | -14.88 | -2.04
2020-12-10 16:26 | -43.0828 | -2659.43 | 2944.34 | 3.12 | -21.6 | 5.02 | -0.02 | -15.02 | -2.02
2020-12-10 16:26 | -43.4493 | -2682.08 | 2970.75 | 3.14 | -21.76 | 5.02 | -0.02 | -15.18 | -2.02
2020-12-10 16:26 | -43.8158 | -2703.77 | 2995.28 | 3.14 | -21.9 | 5.02 | 0 | -15.34 | -2
2020-12-10 16:26 | -44.149 | -2726.42 | 3021.7 | 3.14 | -22.04 | 5.02 | 0 | -15.48 | -1.98
2020-12-10 16:26 | -44.4822 | -2747.17 | 3046.23 | 3.16 | -22.2 | 5.02 | 0.02 | -15.64 | -1.98
2020-12-10 16:26 | -44.8487 | -2767.92 | 3070.75 | 3.16 | -22.34 | 5.02 | 0.02 | -15.8 | -1.96
2020-12-10 16:26 | -45.1486 | -2788.68 | 3094.34 | 3.18 | -22.48 | 5.02 | 0.02 | -15.96 | -1.96
2020-12-10 16:26 | -45.4818 | -2808.49 | 3116.98 | 3.18 | -22.62 | 5.02 | 0.04 | -16.1 | -1.94
2020-12-10 16:26 | -45.7817 | -2828.3 | 3140.57 | 3.18 | -22.76 | 5.02 | 0.04 | -16.24 | -1.94
2020-12-10 16:26 | -46.1149 | -2848.11 | 3162.26 | 3.18 | -22.9 | 5.02 | 0.04 | -16.38 | -1.92
2020-12-10 16:26 | -46.4148 | -2866.98 | 3184.91 | 3.2 | -23.04 | 5.02 | 0.04 | -16.52 | -1.9
2020-12-10 16:26 | -46.7146 | -2886.79 | 3207.55 | 3.22 | -23.18 | 5.02 | 0.06 | -16.68 | -1.9
2020-12-10 16:26 | -47.0145 | -2905.66 | 3229.25 | 3.22 | -23.32 | 5.02 | 0.06 | -16.82 | -1.9
2020-12-10 16:26 | -47.3144 | -2923.58 | 3250.94 | 3.22 | -23.44 | 5.02 | 0.08 | -16.96 | -1.9
2020-12-10 16:26 | -47.581 | -2941.51 | 3271.7 | 3.24 | -23.58 | 5.02 | 0.06 | -17.12 | -1.88
2020-12-10 16:26 | -47.8808 | -2960.38 | 3293.4 | 3.24 | -23.72 | 5.02 | 0.08 | -17.26 | -1.86
2020-12-10 16:26 | -48.1474 | -2979.25 | 3314.15 | 3.26 | -23.86 | 5.02 | 0.08 | -17.4 | -1.86
2020-12-10 16:26 | -48.414 | -2997.17 | 3335.85 | 3.26 | -24 | 5.02 | 0.08 | -17.54 | -1.86
2020-12-10 16:26 | -48.7138 | -3016.04 | 3357.55 | 3.26 | -24.12 | 5.02 | 0.1 | -17.68 | -1.84
2020-12-10 16:26 | -48.9804 | -3033.96 | 3378.3 | 3.26 | -24.26 | 5.02 | 0.1 | -17.82 | -1.84
2020-12-10 16:26 | -49.247 | -3051.89 | 3399.06 | 3.28 | -24.4 | 5.02 | 0.12 | -17.96 | -1.84
2020-12-10 16:26 | -49.3469 | -3059.43 | 3406.6 | 3.34 | -24.54 | 5.06 | 0.16 | -18.12 | -1.76
2020-12-10 16:26 | -49.6135 | -3077.36 | 3426.42 | 3.36 | -24.7 | 5.06 | 0.16 | -18.24 | -1.74
2020-12-10 16:26 | -49.8467 | -3095.28 | 3447.17 | 3.34 | -24.84 | 5.06 | 0.16 | -18.4 | -1.72
2020-12-10 16:26 | -50.1133 | -3112.26 | 3466.98 | 3.32 | -24.98 | 5.04 | 0.18 | -18.54 | -1.72
2020-12-10 16:26 | -50.3798 | -3130.19 | 3487.74 | 3.32 | -25.1 | 5.04 | 0.2 | -18.68 | -1.72
2020-12-10 16:26 | -50.6131 | -3147.17 | 3507.55 | 3.34 | -25.24 | 5.04 | 0.18 | -18.82 | -1.74
2020-12-10 16:26 | -50.8796 | -3162.26 | 3526.42 | 3.34 | -25.38 | 5.06 | 0.16 | -18.94 | -1.74
2020-12-10 16:26 | -51.1129 | -3178.3 | 3545.28 | 3.36 | -25.52 | 5.04 | 0.18 | -19.08 | -1.76
2020-12-10 16:26 | -51.3461 | -3194.34 | 3563.21 | 3.34 | -25.66 | 5.06 | 0.18 | -19.2 | -1.76
2020-12-10 16:26 | -51.5794 | -3209.43 | 3583.02 | 3.36 | -25.78 | 5.06 | 0.18 | -19.34 | -1.72
2020-12-10 16:26 | -51.8126 | -3225.47 | 3601.89 | 3.36 | -25.92 | 5.04 | 0.18 | -19.48 | -1.72
2020-12-10 16:26 | -52.0458 | -3240.57 | 3620.75 | 3.4 | -26.06 | 5.04 | 0.24 | -19.62 | -1.72
2020-12-10 16:26 | -52.2791 | -3256.6 | 3638.68 | 3.4 | -26.2 | 5.06 | 0.22 | -19.74 | -1.72
2020-12-10 16:26 | -52.5123 | -3271.7 | 3657.55 | 3.4 | -26.32 | 5.04 | 0.2 | -19.88 | -1.72
2020-12-10 16:26 | -52.7122 | -3286.79 | 3674.53 | 3.42 | -26.46 | 5.04 | 0.2 | -20.02 | -1.72
2020-12-10 16:26 | -52.9455 | -3301.89 | 3692.45 | 3.4 | -26.6 | 5.04 | 0.22 | -20.14 | -1.68
2020-12-10 16:26 | -53.1787 | -3317.92 | 3711.32 | 3.42 | -26.72 | 5.04 | 0.22 | -20.28 | -1.68
2020-12-10 16:26 | -53.3786 | -3331.13 | 3729.25 | 3.42 | -26.86 | 5.04 | 0.26 | -20.42 | -1.68
2020-12-10 16:26 | -53.5786 | -3344.34 | 3745.28 | 3.48 | -27 | 5.06 | 0.24 | -20.54 | -1.68
2020-12-10 16:26 | -53.7452 | -3358.49 | 3762.26 | 3.46 | -27.12 | 5.06 | 0.24 | -20.68 | -1.7
2020-12-10 16:26 | -53.9784 | -3372.64 | 3780.19 | 3.46 | -27.26 | 5.06 | 0.26 | -20.84 | -1.68
2020-12-10 16:26 | -54.1783 | -3386.79 | 3796.23 | 3.44 | -27.4 | 5.06 | 0.28 | -20.98 | -1.68
2020-12-10 16:26 | -54.3782 | -3400.94 | 3813.21 | 3.46 | -27.54 | 5.06 | 0.26 | -21.12 | -1.68
2020-12-10 16:27 | -54.5782 | -3415.09 | 3831.13 | 3.46 | -27.68 | 5.06 | 0.26 | -21.26 | -1.68
2020-12-10 16:27 | -3.8651 | -1933.02 | 318.868 | 2.36 | -28.98 | 6.88 | 0 | -25.24 | -3.28 | 除荷スタート
2020-12-10 16:27 | -4.5315 | -1953.77 | 335.849 | 2.54 | -27.3 | 5.92 | -0.36 | -24.6 | -2.66
2020-12-10 16:27 | -4.8647 | -1971.7 | 346.226 | 2.64 | -29.6 | 5.96 | -0.4 | -25.04 | -2.64
2020-12-10 16:27 | -5.0646 | -1987.74 | 351.887 | 2.62 | -31.1 | 5.98 | -0.38 | -25.34 | -2.64
2020-12-10 16:27 | -5.1646 | -2000 | 355.66 | 2.58 | -30.6 | 6 | -0.38 | -25.56 | -2.64
2020-12-10 16:27 | -5.2646 | -2013.21 | 359.434 | 2.54 | -29.86 | 6 | -0.36 | -25.78 | -2.66
2020-12-10 16:27 | -5.3645 | -2025.47 | 363.208 | 2.56 | -30.02 | 6.02 | -0.34 | -25.98 | -2.66
2020-12-10 16:27 | -5.3978 | -2037.74 | 366.038 | 2.52 | -30.66 | 6.02 | -0.34 | -26.16 | -2.66