## Sheet1
チャンネル番号 | 0 | 5 | 6 | 7 | 8 | 9 | 10 | 11 | 12 | 13 | 14 | メモ
測定日時 | CH0-Load | ひずみゲージ1番 | ひずみゲージ2番 | ひずみゲージ3番 | ひずみゲージ4番 | ひずみゲージ5番 | ひずみゲージ6番 | ひずみゲージ7番 | ひずみゲージ8番 | 変位計SDP-100C | 変位計SDP-100C
| (kN) | ×10^(-6)(mm) | ×10^(-6)(mm) | ×10^(-6)(mm) | ×10^(-6)(mm) | ×10^(-6)(mm) | ×10^(-6)(mm) | ×10^(-6)(mm) | ×10^(-6)(mm) | (mm) | (mm)
2020-12-17 15:28 | -0.02 | 0 | 0 | -0.9434 | 0 | 0 | 0 | 0 | 0 | 0 | 0 | 全部のイニシャルをとった
2020-12-17 15:30 | -0.02 | -4.717 | -0.9434 | -0.9434 | 0 | 0 | 0 | 0 | 0.9434 | 0.035 | -0.045 | 加力スタート
2020-12-17 15:30 | 0 | -4.717 | -0.9434 | -0.9434 | 0 | 0 | 0 | 0 | 0.9434 | 0 | 0
2020-12-17 15:30 | 0 | -4.717 | 0 | -0.9434 | 0.9434 | 0 | 0 | 0.9434 | 0.9434 | -0.06 | 0.085
2020-12-17 15:30 | 0 | -5.6604 | 0 | 0 | 0.9434 | 0 | 0 | 0.9434 | 0.9434 | -0.13 | 0.185
2020-12-17 15:30 | -0.02 | -5.6604 | 0 | -0.9434 | 0 | 0 | 0 | 0.9434 | 0.9434 | -0.195 | 0.28
2020-12-17 15:30 | -0.02 | -5.6604 | 0 | 0 | 0 | 0 | 0.9434 | 0.9434 | 0.9434 | -0.27 | 0.395
2020-12-17 15:30 | -0.02 | -5.6604 | 0 | -0.9434 | 0.9434 | 0 | 0.9434 | 0 | 0.9434 | -0.34 | 0.505
2020-12-17 15:30 | -0.02 | -5.6604 | 0 | 0 | 0.9434 | 0 | 0 | 0.9434 | 0.9434 | -0.41 | 0.615
2020-12-17 15:30 | -0.02 | -5.6604 | 0 | -0.9434 | 0.9434 | 0.9434 | 0.9434 | 0.9434 | 1.8868 | -0.43 | 0.645
2020-12-17 15:30 | 0.04 | -4.717 | 0 | 0 | 0.9434 | 0.9434 | 0.9434 | 0.9434 | 0.9434 | -0.44 | 0.645
2020-12-17 15:30 | 0.48 | -4.717 | 0.9434 | 0 | 1.8868 | 0.9434 | 0.9434 | 0.9434 | 1.8868 | -0.45 | 0.665
2020-12-17 15:30 | 0.48 | -4.717 | 1.8868 | 0 | 1.8868 | 1.8868 | 1.8868 | 1.8868 | 2.8302 | -0.455 | 0.63
2020-12-17 15:30 | 0.48 | -3.7736 | 1.8868 | -0.9434 | 1.8868 | 1.8868 | 1.8868 | 1.8868 | 1.8868 | -0.455 | 0.625
2020-12-17 15:30 | 0.48 | -3.7736 | 1.8868 | -0.9434 | 1.8868 | 1.8868 | 1.8868 | 1.8868 | 1.8868 | -0.46 | 0.635
2020-12-17 15:30 | 0.46 | -3.7736 | 1.8868 | -0.9434 | 1.8868 | 1.8868 | 1.8868 | 1.8868 | 2.8302 | -0.47 | 0.645
2020-12-17 15:30 | 0.46 | -3.7736 | 1.8868 | 0 | 2.8302 | 1.8868 | 1.8868 | 1.8868 | 2.8302 | -0.485 | 0.67
2020-12-17 15:30 | 0.5 | -3.7736 | 3.7736 | 0.9434 | 3.7736 | 3.7736 | 2.8302 | 2.8302 | 2.8302 | -0.51 | 0.695
2020-12-17 15:30 | 0.94 | -1.8868 | 6.6038 | 1.8868 | 5.6604 | 4.717 | 4.717 | 3.7736 | 4.717 | -0.47 | 0.58
2020-12-17 15:30 | 1.96 | -0.9434 | 10.3774 | 3.7736 | 8.4906 | 7.5472 | 6.6038 | 5.6604 | 6.6038 | -0.47 | 0.545
2020-12-17 15:30 | 2.42 | 0 | 13.2075 | 4.717 | 10.3774 | 9.434 | 8.4906 | 7.5472 | 9.434 | -0.51 | 0.58
2020-12-17 15:30 | 2.92 | 1.8868 | 16.9811 | 6.6038 | 14.1509 | 13.2075 | 10.3774 | 10.3774 | 10.3774 | -0.57 | 0.63
2020-12-17 15:30 | 5.12 | 5.6604 | 28.3019 | 11.3208 | 23.5849 | 21.6981 | 17.9245 | 16.9811 | 17.9245 | -0.615 | 0.565
2020-12-17 15:30 | 7.32 | 10.3774 | 38.6792 | 16.9811 | 33.0189 | 30.1887 | 25.4717 | 23.5849 | 24.5283 | -0.665 | 0.505
2020-12-17 15:30 | 10.22 | 15.0943 | 53.7736 | 23.5849 | 45.283 | 41.5094 | 34.9057 | 32.0755 | 33.0189 | -0.745 | 0.44
2020-12-17 15:30 | 13.9 | 22.6415 | 70.7547 | 32.0755 | 62.2642 | 55.6604 | 47.1698 | 42.4528 | 43.3962 | -0.82 | 0.325
2020-12-17 15:30 | 19.32 | 33.0189 | 98.1132 | 43.3962 | 85.8491 | 73.5849 | 66.9811 | 58.4906 | 60.3774 | -0.94 | 0.17
2020-12-17 15:30 | 23.92 | 38.6792 | 113.208 | 50 | 100 | 85.8491 | 82.0755 | 68.8679 | 72.6415 | -1.02 | 0.075
2020-12-17 15:30 | 26.86 | 43.3962 | 126.415 | 54.717 | 111.321 | 95.283 | 92.4528 | 77.3585 | 81.1321 | -1.085 | 0.01
2020-12-17 15:30 | 29.78 | 48.1132 | 138.679 | 60.3774 | 123.585 | 104.717 | 102.83 | 84.9057 | 89.6226 | -1.145 | -0.055
2020-12-17 15:30 | 32.7 | 53.7736 | 151.887 | 66.0377 | 135.849 | 115.094 | 115.094 | 93.3962 | 99.0566 | -1.215 | -0.115
2020-12-17 15:30 | 36.14 | 58.4906 | 165.094 | 71.6981 | 148.113 | 125.472 | 126.415 | 101.887 | 108.491 | -1.285 | -0.185
2020-12-17 15:30 | 39.06 | 63.2075 | 176.415 | 77.3585 | 159.434 | 133.962 | 135.849 | 109.434 | 116.038 | -1.345 | -0.235
2020-12-17 15:30 | 41.94 | 68.8679 | 187.736 | 82.0755 | 169.811 | 143.396 | 146.226 | 116.981 | 123.585 | -1.405 | -0.295
2020-12-17 15:30 | 44.46 | 72.6415 | 197.17 | 86.7924 | 180.189 | 151.887 | 154.717 | 123.585 | 131.132 | -1.455 | -0.35
2020-12-17 15:30 | 46.88 | 76.4151 | 208.491 | 91.5094 | 189.623 | 159.434 | 162.264 | 131.132 | 138.679 | -1.51 | -0.405
2020-12-17 15:30 | 49.32 | 80.1887 | 218.868 | 95.283 | 200 | 167.925 | 171.698 | 137.736 | 146.226 | -1.56 | -0.455
2020-12-17 15:30 | 52.16 | 84.9057 | 230.189 | 100.943 | 209.434 | 177.358 | 182.075 | 145.283 | 153.774 | -1.615 | -0.515
2020-12-17 15:30 | 54.7 | 89.6226 | 241.509 | 105.66 | 220.755 | 185.849 | 191.509 | 152.83 | 161.321 | -1.67 | -0.57
2020-12-17 15:30 | 57.64 | 94.3396 | 252.83 | 110.377 | 231.132 | 195.283 | 200.943 | 160.377 | 169.811 | -1.725 | -0.63
2020-12-17 15:30 | 60.08 | 98.1132 | 265.094 | 116.038 | 243.396 | 205.66 | 210.377 | 167.925 | 177.358 | -1.78 | -0.69
2020-12-17 15:30 | 62.98 | 102.83 | 276.415 | 121.698 | 253.774 | 214.151 | 220.755 | 175.472 | 185.849 | -1.84 | -0.75
2020-12-17 15:31 | 65.92 | 107.547 | 288.679 | 126.415 | 265.094 | 223.585 | 231.132 | 183.019 | 193.396 | -1.895 | -0.81
2020-12-17 15:31 | 68.88 | 113.208 | 300.943 | 132.075 | 276.415 | 233.962 | 241.509 | 191.509 | 202.83 | -1.955 | -0.875
2020-12-17 15:31 | 71.8 | 117.925 | 313.208 | 137.736 | 287.736 | 243.396 | 250.943 | 200 | 211.321 | -2.01 | -0.93
2020-12-17 15:31 | 74.74 | 122.642 | 325.472 | 142.453 | 300 | 253.774 | 261.321 | 208.491 | 219.811 | -2.075 | -0.995
2020-12-17 15:31 | 77.7 | 126.415 | 336.792 | 147.17 | 309.434 | 262.264 | 269.811 | 215.094 | 227.358 | -2.125 | -1.05
2020-12-17 15:31 | 80.1 | 131.132 | 347.17 | 150.943 | 317.925 | 269.811 | 279.245 | 221.698 | 233.962 | -2.175 | -1.1
2020-12-17 15:31 | 82.06 | 133.962 | 356.604 | 154.717 | 326.415 | 278.302 | 286.792 | 228.302 | 240.566 | -2.215 | -1.15
2020-12-17 15:31 | 84.5 | 137.736 | 366.038 | 158.491 | 334.906 | 284.906 | 295.283 | 233.962 | 246.226 | -2.26 | -1.195
2020-12-17 15:31 | 86.86 | 141.509 | 376.415 | 162.264 | 345.283 | 293.396 | 302.83 | 240.566 | 252.83 | -2.31 | -1.245
2020-12-17 15:31 | 89.38 | 145.283 | 387.736 | 166.981 | 354.717 | 301.887 | 311.321 | 248.113 | 261.321 | -2.36 | -1.3
2020-12-17 15:31 | 91.8 | 148.113 | 397.17 | 170.755 | 363.208 | 309.434 | 319.811 | 254.717 | 267.925 | -2.405 | -1.35
2020-12-17 15:31 | 93.76 | 150.943 | 406.604 | 173.585 | 372.642 | 316.038 | 327.358 | 261.321 | 273.585 | -2.45 | -1.395
2020-12-17 15:31 | 96.22 | 154.717 | 415.094 | 177.358 | 380.189 | 323.585 | 334.906 | 266.981 | 280.189 | -2.495 | -1.44
2020-12-17 15:31 | 98.34 | 157.547 | 424.528 | 181.132 | 388.679 | 331.132 | 342.453 | 273.585 | 285.849 | -2.54 | -1.485
2020-12-17 15:31 | 100.6 | 161.321 | 433.019 | 184.906 | 397.17 | 338.679 | 350.943 | 279.245 | 292.453 | -2.58 | -1.53
2020-12-17 15:31 | 103.04 | 164.151 | 444.34 | 188.679 | 405.66 | 346.226 | 358.491 | 285.849 | 299.057 | -2.625 | -1.575
2020-12-17 15:31 | 105 | 166.981 | 452.83 | 193.396 | 414.151 | 353.774 | 366.038 | 291.509 | 305.66 | -2.67 | -1.625
2020-12-17 15:31 | 106.98 | 169.811 | 461.321 | 196.226 | 422.642 | 359.434 | 372.642 | 297.17 | 311.321 | -2.71 | -1.665
2020-12-17 15:31 | 108.92 | 171.698 | 469.811 | 199.057 | 430.189 | 366.038 | 380.189 | 302.83 | 316.981 | -2.75 | -1.71
2020-12-17 15:31 | 110.84 | 174.528 | 477.358 | 202.83 | 437.736 | 373.585 | 386.792 | 308.491 | 323.585 | -2.79 | -1.75
2020-12-17 15:31 | 113.3 | 177.358 | 485.849 | 206.604 | 445.283 | 380.189 | 393.396 | 314.151 | 329.245 | -2.835 | -1.79
2020-12-17 15:31 | 115.24 | 180.189 | 494.34 | 209.434 | 453.774 | 386.792 | 400.943 | 319.811 | 333.962 | -2.87 | -1.83
2020-12-17 15:31 | 117.18 | 183.019 | 502.83 | 213.208 | 461.321 | 394.34 | 409.434 | 326.415 | 340.566 | -2.915 | -1.875
2020-12-17 15:31 | 119.52 | 185.849 | 513.208 | 216.981 | 468.868 | 401.887 | 416.038 | 332.075 | 347.17 | -2.955 | -1.92
2020-12-17 15:31 | 121.58 | 188.679 | 521.698 | 220.755 | 478.302 | 409.434 | 424.528 | 338.679 | 352.83 | -3 | -1.97
2020-12-17 15:31 | 124.04 | 192.453 | 531.132 | 223.585 | 486.792 | 416.038 | 431.132 | 344.34 | 359.434 | -3.04 | -2.01
2020-12-17 15:31 | 125.98 | 194.34 | 540.566 | 227.358 | 494.34 | 422.642 | 438.679 | 350.943 | 365.094 | -3.085 | -2.055
2020-12-17 15:31 | 128.46 | 197.17 | 549.057 | 230.189 | 502.83 | 430.189 | 446.226 | 356.604 | 371.698 | -3.13 | -2.105
2020-12-17 15:31 | 130.36 | 200 | 558.491 | 233.962 | 510.377 | 437.736 | 453.774 | 362.264 | 377.358 | -3.175 | -2.145
2020-12-17 15:31 | 132.5 | 203.774 | 567.924 | 237.736 | 519.811 | 445.283 | 461.321 | 368.868 | 383.962 | -3.22 | -2.195
2020-12-17 15:31 | 134.78 | 205.66 | 576.415 | 241.509 | 527.359 | 452.83 | 469.811 | 375.472 | 390.566 | -3.26 | -2.24
2020-12-17 15:31 | 137.22 | 208.491 | 585.849 | 245.283 | 535.849 | 460.377 | 477.358 | 382.075 | 397.17 | -3.305 | -2.29
2020-12-17 15:31 | 139.18 | 210.377 | 594.34 | 249.057 | 545.283 | 466.981 | 484.906 | 387.736 | 402.83 | -3.35 | -2.335
2020-12-17 15:31 | 141.58 | 212.264 | 602.83 | 251.887 | 552.83 | 474.528 | 492.453 | 394.34 | 409.434 | -3.395 | -2.4
2020-12-17 15:31 | 143.52 | 215.094 | 611.321 | 255.66 | 561.321 | 482.075 | 499.057 | 399.057 | 415.094 | -3.44 | -2.44
2020-12-17 15:31 | 146 | 216.981 | 619.811 | 258.491 | 568.868 | 488.679 | 506.604 | 405.66 | 421.698 | -3.485 | -2.485
2020-12-17 15:31 | 147.96 | 218.868 | 628.302 | 261.321 | 577.359 | 496.226 | 514.151 | 411.321 | 427.358 | -3.525 | -2.53
2020-12-17 15:31 | 150.42 | 221.698 | 636.792 | 265.094 | 585.849 | 504.717 | 522.641 | 417.925 | 433.962 | -3.575 | -2.58
2020-12-17 15:31 | 152.58 | 224.528 | 644.34 | 268.868 | 593.396 | 512.264 | 531.132 | 424.528 | 441.509 | -3.62 | -2.625
2020-12-17 15:31 | 155 | 227.358 | 652.83 | 272.642 | 602.83 | 519.811 | 538.679 | 431.132 | 448.113 | -3.67 | -2.675
2020-12-17 15:31 | 157.24 | 230.189 | 661.321 | 276.415 | 612.264 | 527.359 | 547.17 | 437.736 | 453.774 | -3.715 | -2.72
2020-12-17 15:31 | 160.16 | 232.075 | 670.755 | 280.189 | 620.755 | 535.849 | 554.717 | 445.283 | 461.321 | -3.765 | -2.765
2020-12-17 15:31 | 162.12 | 229.245 | 680.189 | 279.245 | 631.132 | 542.453 | 563.208 | 450.943 | 467.925 | -3.815 | -2.815
2020-12-17 15:31 | 164.58 | 226.415 | 688.679 | 281.132 | 640.566 | 550.943 | 571.698 | 457.547 | 474.528 | -3.865 | -2.87
2020-12-17 15:31 | 166.98 | 228.302 | 697.17 | 283.962 | 650 | 558.491 | 580.189 | 464.151 | 482.075 | -3.915 | -2.925
2020-12-17 15:31 | 169.46 | 231.132 | 706.604 | 286.792 | 659.434 | 566.981 | 588.679 | 470.755 | 488.679 | -3.965 | -2.975
2020-12-17 15:31 | 171.86 | 234.906 | 716.038 | 289.623 | 669.811 | 573.585 | 597.17 | 477.358 | 495.283 | -4.01 | -3.02
2020-12-17 15:31 | 174.36 | 237.736 | 727.359 | 293.396 | 679.245 | 582.076 | 605.66 | 483.962 | 502.83 | -4.06 | -3.065
2020-12-17 15:31 | 176.74 | 240.566 | 718.868 | 297.17 | 684.906 | 589.623 | 613.208 | 491.509 | 509.434 | -4.11 | -3.115
2020-12-17 15:31 | 179.2 | 242.453 | 710.377 | 301.887 | 688.679 | 599.057 | 620.755 | 498.113 | 516.038 | -4.165 | -3.17
2020-12-17 15:31 | 181.64 | 246.226 | 716.981 | 306.604 | 695.283 | 607.547 | 629.245 | 504.717 | 522.641 | -4.215 | -3.225
2020-12-17 15:31 | 184.6 | 250 | 725.472 | 310.377 | 703.774 | 615.094 | 637.736 | 512.264 | 529.245 | -4.27 | -3.28
2020-12-17 15:31 | 187.06 | 253.774 | 733.962 | 314.151 | 712.264 | 623.585 | 646.226 | 519.811 | 536.792 | -4.32 | -3.335
2020-12-17 15:31 | 189.44 | 256.604 | 743.396 | 317.925 | 721.698 | 633.019 | 654.717 | 526.415 | 543.396 | -4.37 | -3.39
2020-12-17 15:31 | 191.9 | 260.377 | 754.717 | 321.698 | 731.132 | 641.509 | 664.151 | 533.962 | 550.943 | -4.43 | -3.445
2020-12-17 15:31 | 194.88 | 264.151 | 768.868 | 308.491 | 746.226 | 645.283 | 673.585 | 540.566 | 557.547 | -4.48 | -3.5
2020-12-17 15:31 | 197.28 | 268.868 | 783.019 | 310.377 | 757.547 | 653.774 | 683.019 | 548.113 | 566.038 | -4.535 | -3.56
2020-12-17 15:31 | 200.18 | 272.642 | 796.226 | 312.264 | 766.981 | 662.264 | 692.453 | 554.717 | 573.585 | -4.59 | -3.62
2020-12-17 15:31 | 202.88 | 274.528 | 810.377 | 316.038 | 776.415 | 671.698 | 700.943 | 563.208 | 582.076 | -4.65 | -3.68
2020-12-17 15:31 | 205.58 | 278.302 | 825.472 | 319.811 | 786.792 | 679.245 | 710.377 | 570.755 | 588.679 | -4.705 | -3.74
2020-12-17 15:32 | 208.54 | 282.075 | 839.623 | 322.642 | 796.226 | 688.679 | 719.811 | 578.302 | 597.17 | -4.765 | -3.8
2020-12-17 15:32 | 210.96 | 285.849 | 853.774 | 326.415 | 805.66 | 697.17 | 729.245 | 585.849 | 604.717 | -4.82 | -3.86
2020-12-17 15:32 | 213.92 | 290.566 | 866.981 | 331.132 | 814.151 | 705.66 | 738.679 | 593.396 | 612.264 | -4.88 | -3.92
2020-12-17 15:32 | 216.8 | 294.34 | 881.132 | 333.962 | 823.585 | 714.151 | 747.17 | 600.943 | 619.811 | -4.935 | -3.975
2020-12-17 15:32 | 219.24 | 296.226 | 891.509 | 337.736 | 832.076 | 722.641 | 756.604 | 607.547 | 628.302 | -4.995 | -4.035
2020-12-17 15:32 | 222.2 | 299.057 | 905.66 | 341.509 | 841.509 | 731.132 | 766.038 | 615.094 | 634.906 | -5.055 | -4.1
2020-12-17 15:32 | 224.62 | 302.83 | 919.811 | 345.283 | 850.943 | 738.679 | 774.528 | 623.585 | 643.396 | -5.11 | -4.16
2020-12-17 15:32 | 227.44 | 308.491 | 867.924 | 356.604 | 856.604 | 747.17 | 780.189 | 630.189 | 649.057 | -5.17 | -4.22
2020-12-17 15:32 | 230 | 313.208 | 854.717 | 363.208 | 866.038 | 755.66 | 785.849 | 637.736 | 656.604 | -5.23 | -4.275
2020-12-17 15:32 | 232.8 | 317.925 | 854.717 | 367.925 | 876.415 | 764.151 | 795.283 | 645.283 | 664.151 | -5.29 | -4.335
2020-12-17 15:32 | 235.36 | 323.585 | 858.491 | 371.698 | 887.736 | 772.641 | 802.83 | 651.887 | 671.698 | -5.345 | -4.425
2020-12-17 15:32 | 238.2 | 329.245 | 865.094 | 375.472 | 897.17 | 780.189 | 811.321 | 659.434 | 679.245 | -5.405 | -4.475
2020-12-17 15:32 | 240.74 | 335.849 | 869.811 | 379.245 | 907.547 | 788.679 | 819.811 | 667.924 | 686.792 | -5.465 | -4.535
2020-12-17 15:32 | 243.18 | 347.17 | 877.359 | 381.132 | 916.981 | 796.226 | 828.302 | 674.528 | 694.34 | -5.525 | -4.595
2020-12-17 15:32 | 246.1 | 356.604 | 885.849 | 383.962 | 926.415 | 804.717 | 837.736 | 682.076 | 701.887 | -5.58 | -4.655
2020-12-17 15:32 | 248.6 | 363.208 | 894.34 | 385.849 | 933.962 | 813.208 | 846.226 | 689.623 | 708.491 | -5.64 | -4.71
2020-12-17 15:32 | 251.22 | 369.811 | 903.774 | 388.679 | 942.453 | 820.755 | 854.717 | 696.226 | 716.038 | -5.7 | -4.775
2020-12-17 15:32 | 253.9 | 377.358 | 915.094 | 391.509 | 950.943 | 829.245 | 862.264 | 703.774 | 722.641 | -5.76 | -4.83
2020-12-17 15:32 | 256.34 | 385.849 | 950 | 394.34 | 956.604 | 836.792 | 870.755 | 711.321 | 730.189 | -5.82 | -4.895
2020-12-17 15:32 | 258.9 | 391.509 | 974.528 | 396.226 | 964.151 | 845.283 | 880.189 | 718.868 | 737.736 | -5.88 | -4.955
2020-12-17 15:32 | 261.38 | 397.17 | 998.113 | 398.113 | 969.811 | 851.887 | 887.736 | 725.472 | 744.34 | -5.94 | -5.015
2020-12-17 15:32 | 264.16 | 406.604 | 1023.58 | 400.943 | 976.415 | 860.377 | 895.283 | 732.076 | 751.887 | -6 | -5.075
2020-12-17 15:32 | 266.56 | 417.925 | 1045.28 | 403.774 | 983.019 | 867.924 | 903.774 | 738.679 | 759.434 | -6.06 | -5.13
2020-12-17 15:32 | 269.04 | 428.302 | 1068.87 | 405.66 | 989.623 | 876.415 | 912.264 | 747.17 | 766.038 | -6.125 | -5.195
2020-12-17 15:32 | 272 | 436.792 | 1094.34 | 407.547 | 995.283 | 883.962 | 920.755 | 753.774 | 773.585 | -6.185 | -5.255
2020-12-17 15:32 | 274.42 | 446.226 | 1127.36 | 409.434 | 1000.94 | 892.453 | 929.245 | 761.321 | 781.132 | -6.25 | -5.32
2020-12-17 15:32 | 277.28 | 457.547 | 1171.7 | 413.208 | 1007.55 | 900 | 938.679 | 768.868 | 787.736 | -6.315 | -5.38
2020-12-17 15:32 | 279.8 | 487.736 | 1227.36 | 415.094 | 1014.15 | 908.491 | 947.17 | 776.415 | 795.283 | -6.39 | -5.445
2020-12-17 15:32 | 282.7 | 535.849 | 1222.64 | 416.038 | 1019.81 | 916.038 | 955.66 | 783.962 | 801.887 | -6.455 | -5.515
2020-12-17 15:32 | 285.16 | 564.151 | 1269.81 | 417.925 | 1025.47 | 923.585 | 964.151 | 790.566 | 810.377 | -6.525 | -5.58
2020-12-17 15:32 | 287.62 | 591.509 | 1347.17 | 419.811 | 1027.36 | 933.019 | 971.698 | 798.113 | 816.981 | -6.595 | -5.645
2020-12-17 15:32 | 290.42 | 616.981 | 1430.19 | 421.698 | 1033.02 | 941.509 | 980.189 | 805.66 | 823.585 | -6.665 | -5.71
2020-12-17 15:32 | 292.82 | 633.019 | 1507.55 | 423.585 | 1038.68 | 950 | 988.679 | 812.264 | 831.132 | -6.735 | -5.77
2020-12-17 15:32 | 295.4 | 620.755 | 1593.4 | 427.358 | 1044.34 | 958.491 | 997.17 | 819.811 | 837.736 | -6.805 | -5.84
2020-12-17 15:32 | 297.86 | 637.736 | 1691.51 | 429.245 | 1050.94 | 966.038 | 1004.72 | 826.415 | 844.34 | -6.875 | -5.9
2020-12-17 15:32 | 300.32 | 655.66 | 1769.81 | 432.075 | 1056.6 | 974.528 | 1013.21 | 833.019 | 850.943 | -6.945 | -5.97
2020-12-17 15:32 | 302.74 | 673.585 | 1875.47 | 434.906 | 1063.21 | 982.076 | 1022.64 | 839.623 | 857.547 | -7.015 | -6.03
2020-12-17 15:32 | 305.16 | 696.226 | 2067.92 | 438.679 | 1069.81 | 990.566 | 1030.19 | 846.226 | 864.151 | -7.09 | -6.095
2020-12-17 15:32 | 307.16 | 717.924 | 2217.92 | 442.453 | 1075.47 | 999.057 | 1036.79 | 852.83 | 870.755 | -7.16 | -6.16
2020-12-17 15:32 | 309.54 | 749.057 | 2354.72 | 445.283 | 1083.02 | 1007.55 | 1045.28 | 859.434 | 877.359 | -7.235 | -6.23
2020-12-17 15:32 | 311.78 | 779.245 | 2475.47 | 448.113 | 1091.51 | 1015.09 | 1051.89 | 866.038 | 883.019 | -7.305 | -6.295
2020-12-17 15:32 | 314 | 809.434 | 2600 | 450 | 1097.17 | 1022.64 | 1059.43 | 871.698 | 888.679 | -7.38 | -6.36
2020-12-17 15:32 | 316.4 | 832.076 | 2731.13 | 453.774 | 1103.77 | 1030.19 | 1066.98 | 878.302 | 895.283 | -7.455 | -6.425
2020-12-17 15:32 | 318.36 | 855.66 | 2876.42 | 456.604 | 1109.43 | 1037.74 | 1073.58 | 883.962 | 900.943 | -7.53 | -6.49
2020-12-17 15:32 | 320.58 | 882.076 | 3020.75 | 459.434 | 1116.04 | 1045.28 | 1081.13 | 890.566 | 906.604 | -7.605 | -6.555
2020-12-17 15:32 | 322.78 | 900.943 | 3164.15 | 462.264 | 1122.64 | 1053.77 | 1087.74 | 897.17 | 911.321 | -7.685 | -6.62
2020-12-17 15:32 | 324.76 | 916.038 | 3295.28 | 463.208 | 1130.19 | 1060.38 | 1093.4 | 901.887 | 916.038 | -7.765 | -6.685
2020-12-17 15:32 | 326.26 | 936.792 | 3441.51 | 465.094 | 1138.68 | 1066.98 | 1099.06 | 907.547 | 920.755 | -7.845 | -6.75
2020-12-17 15:32 | 328.12 | 950.943 | 3669.81 | 466.038 | 1145.28 | 1073.58 | 1104.72 | 912.264 | 925.472 | -7.92 | -6.815
2020-12-17 15:32 | 330.08 | 968.868 | 3897.17 | 467.925 | 1152.83 | 1080.19 | 1110.38 | 917.924 | 930.189 | -8.005 | -7.015
2020-12-17 15:32 | 331.56 | 987.736 | 4123.58 | 468.868 | 1161.32 | 1086.79 | 1115.09 | 922.641 | 934.906 | -8.08 | -7.08
2020-12-17 15:32 | 333.48 | 1007.55 | 4348.11 | 470.755 | 1167.92 | 1093.4 | 1119.81 | 928.302 | 938.679 | -8.165 | -7.15
2020-12-17 15:32 | 334.94 | 1039.62 | 4547.17 | 471.698 | 1174.53 | 1099.06 | 1125.47 | 933.962 | 942.453 | -8.245 | -7.215
2020-12-17 15:32 | 336.44 | 1063.21 | 4735.85 | 472.642 | 1183.96 | 1106.6 | 1130.19 | 938.679 | 946.226 | -8.335 | -7.29
2020-12-17 15:32 | 337.88 | 1089.62 | 4963.21 | 473.585 | 1192.45 | 1114.15 | 1135.85 | 943.396 | 950 | -8.415 | -7.4
2020-12-17 15:32 | 339.34 | 1119.81 | 5164.15 | 474.528 | 1199.06 | 1120.75 | 1140.57 | 948.113 | 953.774 | -8.5 | -7.47
2020-12-17 15:32 | 340.82 | 1155.66 | 5354.72 | 475.472 | 1206.6 | 1126.42 | 1145.28 | 952.83 | 957.547 | -8.59 | -7.545
2020-12-17 15:32 | 342.56 | 1187.74 | 5519.81 | 476.415 | 1213.21 | 1133.96 | 1150 | 958.491 | 961.321 | -8.69 | -7.62
2020-12-17 15:32 | 344.02 | 1218.87 | 5683.96 | 477.358 | 1216.98 | 1140.57 | 1156.6 | 962.264 | 965.094 | -8.785 | -7.695
2020-12-17 15:32 | 345.2 | 1260.38 | 5873.58 | 477.358 | 1220.75 | 1145.28 | 1160.38 | 966.981 | 967.924 | -8.88 | -7.82
2020-12-17 15:32 | 346.18 | 1310.38 | 6080.19 | 477.358 | 1224.53 | 1149.06 | 1164.15 | 969.811 | 970.755 | -8.98 | -7.895
2020-12-17 15:33 | 347.68 | 1401.89 | 6306.6 | 478.302 | 1228.3 | 1153.77 | 1167.92 | 973.585 | 973.585 | -9.075 | -8.005
2020-12-17 15:33 | 348.6 | 1506.6 | 6532.08 | 479.245 | 1231.13 | 1158.49 | 1170.75 | 977.359 | 976.415 | -9.175 | -8.095
2020-12-17 15:33 | 349.6 | 1575.47 | 6775.47 | 479.245 | 1233.96 | 1162.26 | 1173.58 | 981.132 | 980.189 | -9.28 | -8.235
2020-12-17 15:33 | 350.58 | 1639.62 | 7033.96 | 480.189 | 1235.85 | 1165.09 | 1176.42 | 983.962 | 983.019 | -9.375 | -8.31
2020-12-17 15:33 | 351.56 | 1694.34 | 7358.49 | 481.132 | 1237.74 | 1169.81 | 1180.19 | 986.792 | 984.906 | -9.475 | -8.39
2020-12-17 15:33 | 352.56 | 1759.43 | 7638.68 | 482.075 | 1240.57 | 1173.58 | 1183.02 | 988.679 | 987.736 | -9.58 | -8.49
2020-12-17 15:33 | 353.5 | 1849.06 | 7916.98 | 482.075 | 1244.34 | 1177.36 | 1186.79 | 991.509 | 991.509 | -9.685 | -8.625
2020-12-17 15:33 | 354 | 1935.85 | 8189.62 | 481.132 | 1248.11 | 1180.19 | 1190.57 | 993.396 | 993.396 | -9.795 | -8.71
2020-12-17 15:33 | 355 | 2049.06 | 8475.47 | 480.189 | 1248.11 | 1181.13 | 1193.4 | 995.283 | 996.226 | -9.905 | -8.815
2020-12-17 15:33 | 355.7 | 2169.81 | 8760.38 | 479.245 | 1250 | 1183.02 | 1195.28 | 997.17 | 998.113 | -10.01 | -8.925
2020-12-17 15:33 | 356.48 | 2270.75 | 9054.72 | 479.245 | 1252.83 | 1183.96 | 1197.17 | 998.113 | 1000 | -10.12 | -9.03
2020-12-17 15:33 | 356.94 | 2375.47 | 9339.62 | 477.358 | 1255.66 | 1184.91 | 1199.06 | 999.057 | 1001.89 | -10.23 | -9.15
2020-12-17 15:33 | 357.9 | 2468.87 | 9633.96 | 476.415 | 1260.38 | 1186.79 | 1200.94 | 1000.94 | 1003.77 | -10.345 | -9.265
2020-12-17 15:33 | 358.42 | 2553.77 | 9918.87 | 475.472 | 1264.15 | 1187.74 | 1202.83 | 1001.89 | 1005.66 | -10.465 | -9.37
2020-12-17 15:33 | 359.38 | 2639.62 | 10217.9 | 475.472 | 1266.98 | 1189.62 | 1205.66 | 1003.77 | 1008.49 | -10.595 | -9.505
2020-12-17 15:33 | 360.32 | 2719.81 | 10513.2 | 474.528 | 1269.81 | 1191.51 | 1207.55 | 1005.66 | 1010.38 | -10.715 | -9.61
2020-12-17 15:33 | 360.84 | 2790.57 | 10845.3 | 474.528 | 1271.7 | 1192.45 | 1209.43 | 1007.55 | 1011.32 | -10.84 | -9.725
2020-12-17 15:33 | 361.32 | 2857.55 | 11152.8 | 474.528 | 1274.53 | 1194.34 | 1211.32 | 1009.43 | 1014.15 | -10.965 | -9.845
2020-12-17 15:33 | 362.3 | 2920.75 | 11474.5 | 474.528 | 1276.42 | 1196.23 | 1212.26 | 1011.32 | 1016.04 | -11.09 | -9.96
2020-12-17 15:33 | 362.82 | 2976.42 | 11768.9 | 475.472 | 1277.36 | 1198.11 | 1214.15 | 1013.21 | 1016.98 | -11.22 | -10.095
2020-12-17 15:33 | 363.52 | 3032.08 | 12058.5 | 475.472 | 1277.36 | 1199.06 | 1216.04 | 1014.15 | 1018.87 | -11.345 | -10.205
2020-12-17 15:33 | 364.24 | 3084.91 | 12347.2 | 476.415 | 1277.36 | 1200.94 | 1216.98 | 1016.04 | 1020.75 | -11.465 | -10.315
2020-12-17 15:33 | 364.98 | 3135.85 | 12623.6 | 478.302 | 1272.64 | 1203.77 | 1217.92 | 1017.92 | 1022.64 | -11.6 | -10.43
2020-12-17 15:33 | 365.74 | 3178.3 | 12900.9 | 479.245 | 1275.47 | 1204.72 | 1218.87 | 1020.75 | 1024.53 | -11.725 | -10.6
2020-12-17 15:33 | 366.2 | 3226.42 | 13175.5 | 481.132 | 1275.47 | 1206.6 | 1220.75 | 1022.64 | 1026.42 | -11.86 | -10.735
2020-12-17 15:33 | 366.7 | 3270.75 | 13434 | 482.075 | 1277.36 | 1208.49 | 1221.7 | 1023.58 | 1027.36 | -11.985 | -10.845
2020-12-17 15:33 | 367.42 | 3313.21 | 13711.3 | 484.906 | 1280.19 | 1210.38 | 1223.58 | 1025.47 | 1029.25 | -12.115 | -10.97
2020-12-17 15:33 | 368.12 | 3356.6 | 14004.7 | 485.849 | 1282.08 | 1213.21 | 1224.53 | 1027.36 | 1031.13 | -12.25 | -11.09
2020-12-17 15:33 | 368.64 | 3397.17 | 14264.2 | 487.736 | 1282.08 | 1215.09 | 1226.42 | 1029.25 | 1032.08 | -12.375 | -11.22
2020-12-17 15:33 | 369.62 | 3445.28 | 14535.8 | 489.623 | 1283.96 | 1216.98 | 1228.3 | 1032.08 | 1033.96 | -12.515 | -11.385
2020-12-17 15:33 | 370.6 | 3497.17 | 14795.3 | 491.509 | 1283.96 | 1218.87 | 1230.19 | 1034.91 | 1036.79 | -12.65 | -11.5
2020-12-17 15:33 | 371.6 | 3506.6 | 15067.9 | 493.396 | 1283.96 | 1222.64 | 1233.02 | 1037.74 | 1039.62 | -12.8 | -11.645
2020-12-17 15:33 | 372.08 | 3513.21 | 15340.6 | 494.34 | 1285.85 | 1224.53 | 1235.85 | 1040.57 | 1042.45 | -12.945 | -11.795
2020-12-17 15:33 | 373.04 | 3520.75 | 15617 | 497.17 | 1283.02 | 1226.42 | 1237.74 | 1042.45 | 1044.34 | -13.105 | -11.94
2020-12-17 15:33 | 373.54 | 3541.51 | 15904.7 | 497.17 | 1283.02 | 1228.3 | 1238.68 | 1044.34 | 1046.23 | -13.26 | -12.085
2020-12-17 15:33 | 374.54 | 3571.7 | 16169.8 | 498.113 | 1283.96 | 1230.19 | 1240.57 | 1047.17 | 1048.11 | -13.41 | -12.28
2020-12-17 15:33 | 375.46 | 3606.6 | 16451.9 | 500.943 | 1285.85 | 1233.02 | 1243.4 | 1050 | 1051.89 | -13.58 | -12.44
2020-12-17 15:33 | 376.46 | 3639.62 | 16718.9 | 503.774 | 1284.91 | 1233.96 | 1245.28 | 1051.89 | 1053.77 | -13.745 | -12.6
2020-12-17 15:33 | 376.96 | 3665.09 | 16992.5 | 505.66 | 1284.91 | 1235.85 | 1247.17 | 1053.77 | 1054.72 | -13.92 | -12.79
2020-12-17 15:33 | 377.48 | 3686.79 | 17258.5 | 507.547 | 1284.91 | 1237.74 | 1249.06 | 1055.66 | 1056.6 | -14.085 | -12.94
2020-12-17 15:33 | 378.44 | 3711.32 | 17539.6 | 508.491 | 1283.96 | 1239.62 | 1251.89 | 1056.6 | 1058.49 | -14.26 | -13.115
2020-12-17 15:33 | 379.02 | 3733.02 | 17818.9 | 510.377 | 1285.85 | 1243.4 | 1254.72 | 1059.43 | 1061.32 | -14.44 | -13.28
2020-12-17 15:33 | 380.4 | 3763.21 | 18152.8 | 512.264 | 1291.51 | 1247.17 | 1260.38 | 1062.26 | 1065.09 | -14.65 | -13.5
2020-12-17 15:33 | 380.86 | 3787.74 | 18480.2 | 513.208 | 1293.4 | 1250 | 1262.26 | 1065.09 | 1066.98 | -14.855 | -13.7
2020-12-17 15:33 | 381.84 | 3788.68 | 18820.8 | 515.094 | 1297.17 | 1251.89 | 1266.04 | 1066.04 | 1068.87 | -15.065 | -13.93
2020-12-17 15:33 | 382.56 | 3766.98 | 19141.5 | 516.038 | 1300.94 | 1253.77 | 1268.87 | 1067.92 | 1070.75 | -15.26 | -14.145
2020-12-17 15:33 | 383.52 | 3706.6 | 19469.8 | 519.811 | 1307.55 | 1257.55 | 1272.64 | 1070.75 | 1073.58 | -15.475 | -14.35
2020-12-17 15:33 | 385 | 3583.02 | 19870.8 | 523.585 | 1315.09 | 1262.26 | 1278.3 | 1075.47 | 1078.3 | -15.725 | -14.625
2020-12-17 15:33 | 387.22 | 3445.28 | 20356.6 | 530.189 | 1324.53 | 1270.75 | 1286.79 | 1082.08 | 1085.85 | -16.03 | -14.945
2020-12-17 15:33 | 389.18 | 3433.96 | 20941.5 | 532.076 | 1328.3 | 1274.53 | 1292.45 | 1086.79 | 1089.62 | -16.395 | -15.315
2020-12-17 15:33 | 390.14 | 3416.98 | 21465.1 | 534.906 | 1326.42 | 1276.42 | 1296.23 | 1089.62 | 1092.45 | -16.73 | -15.63
2020-12-17 15:33 | 391.56 | 3373.58 | 21990.6 | 541.509 | 1327.36 | 1279.25 | 1300.94 | 1092.45 | 1095.28 | -17.075 | -15.995
2020-12-17 15:33 | 392.58 | 3367.92 | 22508.5 | 549.057 | 1337.74 | 1283.96 | 1306.6 | 1097.17 | 1100 | -17.425 | -16.35
2020-12-17 15:33 | 394.5 | 3374.53 | 23068.9 | 555.66 | 1341.51 | 1287.74 | 1312.26 | 1100.94 | 1103.77 | -17.8 | -16.715
2020-12-17 15:33 | 395.5 | 3353.77 | 23622.6 | 563.208 | 1350.94 | 1291.51 | 1316.98 | 1104.72 | 1107.55 | -18.18 | -17.08
2020-12-17 15:33 | 396.96 | 3333.96 | 24146.2 | 569.811 | 1364.15 | 1295.28 | 1321.7 | 1107.55 | 1111.32 | -18.545 | -17.455
2020-12-17 15:33 | 398.4 | 3305.66 | 24700.9 | 573.585 | 1375.47 | 1299.06 | 1328.3 | 1112.26 | 1116.04 | -18.925 | -17.845
2020-12-17 15:33 | 399.92 | 3302.83 | 25280.2 | 586.792 | 1387.74 | 1302.83 | 1334.91 | 1117.92 | 1121.7 | -19.33 | -18.22
2020-12-17 15:33 | 401.38 | 3297.17 | 25917.9 | 637.736 | 1397.17 | 1305.66 | 1340.57 | 1122.64 | 1126.42 | -19.775 | -18.675
2020-12-17 15:34 | 402.88 | 3262.26 | 26554.7 | 759.434 | 1390.57 | 1306.6 | 1346.23 | 1126.42 | 1131.13 | -20.205 | -19.095
2020-12-17 15:34 | 404.28 | 3235.85 | 27213.2 | 910.377 | 1370.75 | 1307.55 | 1351.89 | 1131.13 | 1135.85 | -20.65 | -19.525
2020-12-17 15:34 | 405.52 | 3193.4 | 27864.2 | 1021.7 | 1375.47 | 1307.55 | 1356.6 | 1134.91 | 1139.62 | -21.085 | -19.97
2020-12-17 15:34 | 406.74 | 3175.47 | 28532.1 | 1092.45 | 1390.57 | 1310.38 | 1362.26 | 1138.68 | 1143.4 | -21.535 | -20.42
2020-12-17 15:34 | 408.18 | 3161.32 | 29182.1 | 1172.64 | 1413.21 | 1313.21 | 1367.92 | 1142.45 | 1147.17 | -21.96 | -20.86
2020-12-17 15:34 | 411.14 | 3213.21 | 30067 | 1355.66 | 1442.45 | 1318.87 | 1380.19 | 1150.94 | 1157.55 | -22.54 | -21.425
2020-12-17 15:34 | 411.64 | 3193.4 | 30810.4 | 1470.75 | 1449.06 | 1311.32 | 1380.19 | 1150 | 1154.72 | -23.015 | -21.895
2020-12-17 15:34 | 410.66 | 3108.49 | 31262.3 | 1515.09 | 1460.38 | 1314.15 | 1381.13 | 1150 | 1156.6 | -23.335 | -22.21
2020-12-17 15:34 | 412.62 | 3079.25 | 31777.4 | 1558.49 | 1477.36 | 1317.92 | 1387.74 | 1153.77 | 1161.32 | -23.695 | -22.58
2020-12-17 15:34 | 413.6 | 3055.66 | 32308.5 | 1573.58 | 1501.89 | 1318.87 | 1392.45 | 1157.55 | 1165.09 | -24.06 | -22.955
2020-12-17 15:34 | 414.54 | 3036.79 | 32787.7 | 1608.49 | 1519.81 | 1318.87 | 1395.28 | 1158.49 | 1167.92 | -24.395 | -23.27
2020-12-17 15:34 | 415.5 | 3016.04 | 33290.6 | 1679.25 | 1536.79 | 1319.81 | 1400.94 | 1160.38 | 1170.75 | -24.745 | -23.625
2020-12-17 15:34 | 417.96 | 3032.08 | 33897.2 | 1756.6 | 1553.77 | 1325.47 | 1409.43 | 1166.04 | 1177.36 | -25.165 | -24.06
2020-12-17 15:34 | 419.12 | 3059.43 | 34570.8 | 1835.85 | 1581.13 | 1325.47 | 1415.09 | 1168.87 | 1181.13 | -25.625 | -24.515
2020-12-17 15:34 | 419.92 | 3060.38 | 35192.5 | 1900 | 1681.13 | 1325.47 | 1418.87 | 1168.87 | 1183.02 | -26.06 | -24.95
2020-12-17 15:34 | 420.94 | 3059.43 | 35780.2 | 1959.43 | 1765.09 | 1325.47 | 1422.64 | 1170.75 | 1185.85 | -26.475 | -25.365
2020-12-17 15:34 | 421.86 | 3058.49 | 36342.5 | 1996.23 | 1850.94 | 1323.58 | 1424.53 | 1171.7 | 1187.74 | -26.88 | -25.775
2020-12-17 15:34 | 422.82 | 3053.77 | 36922.6 | 2032.08 | 1953.77 | 1324.53 | 1428.3 | 1173.58 | 1190.57 | -27.305 | -26.21
2020-12-17 15:34 | 423.82 | 3056.6 | 37484.9 | 2081.13 | 2133.96 | 1326.42 | 1431.13 | 1174.53 | 1192.45 | -27.725 | -26.63
2020-12-17 15:34 | 424.8 | 3057.55 | 38075.5 | 2149.06 | 2491.51 | 1327.36 | 1433.96 | 1175.47 | 1194.34 | -28.17 | -27.075
2020-12-17 15:34 | 426.28 | 3067.92 | 38653.8 | 2220.75 | 2845.28 | 1333.02 | 1437.74 | 1176.42 | 1197.17 | -28.61 | -27.515
2020-12-17 15:34 | 429.7 | 3161.32 | 39550.9 | 2341.51 | 3626.42 | 1342.45 | 1450 | 1184.91 | 1205.66 | -29.275 | -28.175
2020-12-17 15:34 | 431.6 | 3268.87 | 40574.5 | 2579.25 | 5003.77 | 1342.45 | 1453.77 | 1185.85 | 1207.55 | -30.04 | -28.945
2020-12-17 15:34 | 433.14 | 3324.53 | 41542.5 | 2865.09 | 6747.17 | 1342.45 | 1458.49 | 1186.79 | 1209.43 | -30.82 | -29.73
2020-12-17 15:34 | 434.92 | 3360.38 | 42448.1 | 3158.49 | 8740.57 | 1342.45 | 1464.15 | 1187.74 | 1211.32 | -31.58 | -30.47
2020-12-17 15:34 | 436.54 | 3381.13 | 43340.6 | 3531.13 | 10934.9 | 1341.51 | 1470.75 | 1188.68 | 1210.38 | -32.365 | -31.25
2020-12-17 15:34 | 437.5 | 3371.7 | 44124.5 | 3939.62 | 13212.3 | 1339.62 | 1468.87 | 1190.57 | 1210.38 | -33.135 | -32.015
2020-12-17 15:34 | 439 | 3364.15 | 44824.5 | 4361.32 | 15250.9 | 1334.91 | 1455.66 | 1189.62 | 1207.55 | -33.89 | -32.785
2020-12-17 15:34 | 439.96 | 3358.49 | 45481.1 | 4861.32 | 17229.2 | 1331.13 | 1440.57 | 1189.62 | 1204.72 | -34.675 | -33.545
2020-12-17 15:34 | 441.18 | 3353.77 | 46067.9 | 5354.72 | 18947.2 | 1324.53 | 1421.7 | 1189.62 | 1201.89 | -35.435 | -34.31
2020-12-17 15:34 | 442.42 | 3348.11 | 46640.6 | 5900.94 | 20447.2 | 1319.81 | 1412.26 | 1188.68 | 1198.11 | -36.225 | -35.1
2020-12-17 15:34 | 443.38 | 3326.42 | 47158.5 | 6457.55 | 21560.4 | 1313.21 | 1404.72 | 1187.74 | 1194.34 | -36.98 | -35.855
2020-12-17 15:34 | 444.36 | 3315.09 | 47667 | 7129.25 | 22420.8 | 1309.43 | 1398.11 | 1186.79 | 1190.57 | -37.78 | -36.65
2020-12-17 15:34 | 442.9 | 3306.6 | 48100.9 | 7885.85 | 23024.5 | 1322.64 | 1403.77 | 1200.94 | 1195.28 | -38.615 | -37.565
2020-12-17 15:34 | 445.82 | 3316.98 | 48675.5 | 8594.34 | 23717 | 1316.04 | 1409.43 | 1200.94 | 1192.45 | -39.55 | -38.445
2020-12-17 15:34 | 446.78 | 3315.09 | 49186.8 | 8825.47 | 24380.2 | 1305.66 | 1407.55 | 1199.06 | 1190.57 | -40.45 | -39.35
2020-12-17 15:34 | 447.24 | 3283.02 | 49627.4 | 8628.3 | 24984 | 1284.91 | 1402.83 | 1194.34 | 1184.91 | -41.315 | -40.195
2020-12-17 15:34 | 437.48 | 3154.72 | 49593.4 | 8166.98 | 25065.1 | 1258.49 | 1363.21 | 1162.26 | 1151.89 | -41.375 | -40.245
2020-12-17 15:34 | 433.46 | 3054.72 | 49536.8 | 7860.38 | 25091.5 | 1251.89 | 1349.06 | 1150 | 1141.51 | -41.39 | -40.255
2020-12-17 15:34 | 431.18 | 2971.7 | 49484.9 | 7634.91 | 25106.6 | 1246.23 | 1340.57 | 1143.4 | 1135.85 | -41.395 | -40.26
2020-12-17 15:35 | 416 | 1566.98 | 48793.4 | 5777.36 | 25143.4 | 1200.94 | 1289.62 | 1099.06 | 1091.51 | -41.395 | -40.26
2020-12-17 15:36 | 414.08 | 1495.28 | 48716 | 5654.72 | 25134.9 | 1196.23 | 1283.96 | 1093.4 | 1085.85 | -41.365 | -39.745
2020-12-17 15:36 | 414.08 | 1490.57 | 48713.2 | 5650.94 | 25134 | 1196.23 | 1283.96 | 1093.4 | 1085.85 | -41.365 | -39.745
2020-12-17 15:36 | 414.08 | 1488.68 | 48711.3 | 5647.17 | 25134 | 1195.28 | 1283.02 | 1092.45 | 1085.85 | -41.365 | -39.745
2020-12-17 15:36 | 414.04 | 1487.74 | 48709.4 | 5643.4 | 25134 | 1196.23 | 1283.02 | 1092.45 | 1085.85 | -41.365 | -39.745
2020-12-17 15:36 | 415.32 | 1486.79 | 48715.1 | 5643.4 | 25142.5 | 1202.83 | 1287.74 | 1096.23 | 1089.62 | -41.395 | -39.75
2020-12-17 15:36 | 417.48 | 1486.79 | 48724.5 | 5644.34 | 25153.8 | 1211.32 | 1296.23 | 1102.83 | 1097.17 | -41.44 | -39.79
2020-12-17 15:36 | 420.42 | 1487.74 | 48738.7 | 5646.23 | 25167 | 1220.75 | 1305.66 | 1112.26 | 1104.72 | -41.49 | -39.845
2020-12-17 15:36 | 423.36 | 1488.68 | 48750.9 | 5650 | 25181.1 | 1231.13 | 1316.04 | 1119.81 | 1113.21 | -41.545 | -39.9
2020-12-17 15:36 | 426.28 | 1490.57 | 48764.2 | 5654.72 | 25198.1 | 1240.57 | 1325.47 | 1128.3 | 1121.7 | -41.605 | -39.955
2020-12-17 15:36 | 428.7 | 1490.57 | 48780.2 | 5661.32 | 25217.9 | 1249.06 | 1334.91 | 1135.85 | 1129.25 | -41.66 | -40.01
2020-12-17 15:36 | 431.14 | 1492.45 | 48795.3 | 5669.81 | 25242.5 | 1256.6 | 1342.45 | 1142.45 | 1135.85 | -41.72 | -40.065
2020-12-17 15:36 | 433.1 | 1494.34 | 48813.2 | 5682.08 | 25273.6 | 1261.32 | 1348.11 | 1147.17 | 1140.57 | -41.785 | -40.125
2020-12-17 15:36 | 434.56 | 1496.23 | 48829.2 | 5700 | 25312.3 | 1265.09 | 1351.89 | 1150.94 | 1144.34 | -41.845 | -40.19
2020-12-17 15:36 | 435.62 | 1498.11 | 48845.3 | 5720.75 | 25359.4 | 1267.92 | 1353.77 | 1153.77 | 1147.17 | -41.91 | -40.26
2020-12-17 15:36 | 436.5 | 1497.17 | 48861.3 | 5746.23 | 25413.2 | 1270.75 | 1354.72 | 1155.66 | 1149.06 | -41.98 | -40.33
2020-12-17 15:36 | 437.34 | 1499.06 | 48880.2 | 5777.36 | 25478.3 | 1274.53 | 1354.72 | 1157.55 | 1150 | -42.07 | -40.415
2020-12-17 15:36 | 437.98 | 1501.89 | 48898.1 | 5812.26 | 25549.1 | 1276.42 | 1354.72 | 1158.49 | 1150.94 | -42.155 | -40.5
2020-12-17 15:36 | 438.46 | 1503.77 | 48918.9 | 5851.89 | 25634 | 1280.19 | 1354.72 | 1159.43 | 1151.89 | -42.26 | -40.6
2020-12-17 15:36 | 438.96 | 1504.72 | 48940.6 | 5895.28 | 25727.4 | 1282.08 | 1354.72 | 1160.38 | 1152.83 | -42.375 | -40.7
2020-12-17 15:36 | 439.42 | 1507.55 | 48963.2 | 5941.51 | 25828.3 | 1283.96 | 1354.72 | 1161.32 | 1153.77 | -42.495 | -40.81
2020-12-17 15:36 | 440.26 | 1511.32 | 48989.6 | 5995.28 | 25942.5 | 1288.68 | 1353.77 | 1162.26 | 1153.77 | -42.625 | -40.935
2020-12-17 15:36 | 440.5 | 1513.21 | 49017.9 | 6047.17 | 26059.4 | 1296.23 | 1353.77 | 1161.32 | 1153.77 | -42.765 | -41.06
2020-12-17 15:36 | 440.94 | 1516.98 | 49046.2 | 6097.17 | 26186.8 | 1310.38 | 1352.83 | 1161.32 | 1154.72 | -42.91 | -41.195
2020-12-17 15:36 | 441.42 | 1519.81 | 49076.4 | 6142.45 | 26311.3 | 1314.15 | 1351.89 | 1160.38 | 1154.72 | -43.055 | -41.325
2020-12-17 15:36 | 441.92 | 1524.53 | 49112.3 | 6191.51 | 26453.8 | 1307.55 | 1350.94 | 1160.38 | 1154.72 | -43.22 | -41.485
2020-12-17 15:36 | 442.86 | 1531.13 | 49164.2 | 6255.66 | 26629.2 | 1309.43 | 1353.77 | 1162.26 | 1159.43 | -43.425 | -41.68
2020-12-17 15:36 | 446.78 | 1553.77 | 49280.2 | 6385.85 | 26949.1 | 1314.15 | 1362.26 | 1170.75 | 1166.98 | -43.79 | -42.02
2020-12-17 15:36 | 445.32 | 1567.92 | 49371.7 | 6462.26 | 27198.1 | 1300.94 | 1352.83 | 1162.26 | 1158.49 | -44.09 | -42.29
2020-12-17 15:36 | 445.84 | 1578.3 | 49454.7 | 6512.26 | 27402.8 | 1300 | 1346.23 | 1161.32 | 1157.55 | -44.355 | -42.54
2020-12-17 15:36 | 446.28 | 1591.51 | 49553.8 | 6567.92 | 27622.6 | 1303.77 | 1343.4 | 1161.32 | 1156.6 | -44.645 | -42.85
2020-12-17 15:36 | 446.76 | 1606.6 | 49661.3 | 6619.81 | 27839.6 | 1316.98 | 1343.4 | 1160.38 | 1156.6 | -44.94 | -43.13
2020-12-17 15:36 | 447.78 | 1623.58 | 49792.5 | 6679.25 | 28077.4 | 1326.42 | 1345.28 | 1160.38 | 1156.6 | -45.265 | -43.45
2020-12-17 15:36 | 448.74 | 1645.28 | 49962.3 | 6745.28 | 28354.7 | 1332.08 | 1348.11 | 1159.43 | 1156.6 | -45.645 | -43.815
2020-12-17 15:36 | 449.72 | 1671.7 | 50163.2 | 6796.23 | 28647.2 | 1338.68 | 1356.6 | 1157.55 | 1157.55 | -46.06 | -44.195
2020-12-17 15:36 | 450.7 | 1701.89 | 50402.8 | 6824.53 | 28961.3 | 1347.17 | 1363.21 | 1151.89 | 1156.6 | -46.505 | -44.625
2020-12-17 15:36 | 450.92 | 1733.02 | 50648.1 | 6860.38 | 29262.3 | 1361.32 | 1368.87 | 1147.17 | 1156.6 | -46.94 | -45.03
2020-12-17 15:36 | 451.66 | 1766.98 | 50926.4 | 6892.45 | 29593.4 | 1383.02 | 1381.13 | 1142.45 | 1157.55 | -47.4 | -45.505
2020-12-17 15:36 | 452.64 | 1800.94 | 51222.6 | 6923.58 | 29932.1 | 1403.77 | 1399.06 | 1138.68 | 1158.49 | -47.865 | -45.98
2020-12-17 15:36 | 454.08 | 1849.06 | 51621.7 | 6973.58 | 30352.8 | 1445.28 | 1427.36 | 1133.96 | 1158.49 | -48.44 | -46.56
2020-12-17 15:36 | 455.04 | 1898.11 | 52037.7 | 7016.98 | 30753.8 | 1485.85 | 1448.11 | 1127.36 | 1156.6 | -49.015 | -47.125
2020-12-17 15:36 | 456.02 | 1954.72 | 52523.6 | 7066.98 | 31184 | 1520.75 | 1464.15 | 1121.7 | 1154.72 | -49.66 | -47.77
2020-12-17 15:36 | 457.54 | 2020.75 | 53079.2 | 7113.21 | 31632.1 | 1537.74 | 1455.66 | 1117.92 | 1154.72 | -50.365 | -48.46
2020-12-17 15:36 | 458.52 | 2093.4 | 53709.4 | 7167.92 | 32080.2 | 1584.91 | 1474.53 | 1110.38 | 1150.94 | -51.14 | -49.26
2020-12-17 15:36 | 459.98 | 2159.43 | 54331.1 | 7216.04 | 32489.6 | 1638.68 | 1488.68 | 1102.83 | 1148.11 | -51.91 | -50.03
2020-12-17 15:36 | 461 | 2233.02 | 55021.7 | 7277.36 | 32910.4 | 1922.64 | 1479.25 | 1096.23 | 1141.51 | -52.78 | -50.885
2020-12-17 15:36 | 462.4 | 2299.06 | 55691.5 | 7339.62 | 33298.1 | 2629.25 | 1505.66 | 1087.74 | 1134.91 | -53.645 | -51.75
2020-12-17 15:36 | 463.84 | 2374.53 | 56453.8 | 7403.77 | 33713.2 | 3291.51 | 1540.57 | 1082.08 | 1128.3 | -54.625 | -52.745
2020-12-17 15:36 | 465.36 | 2455.66 | 57265.1 | 7443.4 | 34124.5 | 4062.26 | 1580.19 | 1077.36 | 1122.64 | -55.67 | -53.78
2020-12-17 15:36 | 467.32 | 2545.28 | 58190.6 | 7461.32 | 34569.8 | 5002.83 | 1615.09 | 1070.75 | 1115.09 | -56.855 | -54.97
2020-12-17 15:36 | 466.22 | 2603.77 | 58926.4 | 7453.77 | 34955.7 | 6334.91 | 1676.42 | 1085.85 | 1124.53 | -58.06 | -56.29
2020-12-17 15:36 | 468.24 | 2678.3 | 59877.4 | 7427.36 | 35410.4 | 7632.08 | 1795.28 | 1079.25 | 1120.75 | -59.34 | -57.48
2020-12-17 15:36 | 469.24 | 2740.57 | 60763.2 | 7379.25 | 35826.4 | 9118.87 | 2125.47 | 1071.7 | 1115.09 | -60.565 | -58.685
2020-12-17 15:36 | 470.68 | 2802.83 | 61641.5 | 7345.28 | 36234.9 | 10664.2 | 2810.38 | 1064.15 | 1110.38 | -61.795 | -59.915
2020-12-17 15:36 | 472.18 | 2858.49 | 62527.4 | 7313.21 | 36646.2 | 12066 | 3433.02 | 1050 | 1103.77 | -63.07 | -61.19
2020-12-17 15:36 | 473.14 | 2902.83 | 63360.4 | 7280.19 | 37032.1 | 13217 | 4131.13 | 1036.79 | 1100 | -64.31 | -62.425
2020-12-17 15:36 | 474.58 | 2950 | 64194.3 | 7256.6 | 37417 | 14280.2 | 4973.58 | 1027.36 | 1098.11 | -65.59 | -63.705
2020-12-17 15:36 | 475.6 | 2992.45 | 64987.7 | 7233.02 | 37772.6 | 15200 | 6004.72 | 1024.53 | 1096.23 | -66.815 | -64.96
2020-12-17 15:37 | 476.68 | 3033.02 | 65822.6 | 7211.32 | 38136.8 | 16093.4 | 7309.43 | 1020.75 | 1093.4 | -68.105 | -66.255
2020-12-17 15:37 | 478.04 | 3066.04 | 66630.2 | 7191.51 | 38485.8 | 16866 | 8717.92 | 1000.94 | 1089.62 | -69.345 | -67.495
2020-12-17 15:37 | 478.98 | 3093.4 | 67473.6 | 7141.51 | 38845.3 | 17612.3 | 10279.2 | 998.113 | 1086.79 | -70.635 | -68.785
2020-12-17 15:37 | 480 | 3116.04 | 68289.6 | 7108.49 | 39191.5 | 18298.1 | 11862.3 | 1046.23 | 1088.68 | -71.87 | -70.04
2020-12-17 15:37 | 480.96 | 3138.68 | 69165.1 | 7026.42 | 39559.4 | 19013.2 | 13449.1 | 1223.58 | 1091.51 | -73.185 | -71.35
2020-12-17 15:37 | 481.96 | 3157.55 | 69970.8 | 7003.77 | 39911.3 | 19654.7 | 14839.6 | 1400 | 1094.34 | -74.43 | -72.595
2020-12-17 15:37 | 482.94 | 3174.53 | 70727.4 | 6984.91 | 40263.2 | 20267 | 16117.9 | 1560.38 | 1098.11 | -75.675 | -73.855
2020-12-17 15:37 | 483.92 | 3195.28 | 71522.6 | 6960.38 | 40635.8 | 20867 | 17372.6 | 1702.83 | 1106.6 | -76.96 | -75.155
2020-12-17 15:37 | 484.38 | 3184.91 | 72313.2 | 6929.25 | 40997.2 | 21414.2 | 18451.9 | 1872.64 | 1110.38 | -78.2 | -76.39
2020-12-17 15:37 | 485.32 | 3191.51 | 73156.6 | 6914.15 | 41385.8 | 21972.6 | 19455.7 | 2056.6 | 1114.15 | -79.52 | -77.725
2020-12-17 15:37 | 485.96 | 3200 | 73956.6 | 6902.83 | 41756.6 | 22480.2 | 20298.1 | 2228.3 | 1121.7 | -80.755 | -78.97
2020-12-17 15:37 | 486.84 | 3209.43 | 74758.5 | 6894.34 | 42127.4 | 22984 | 21077.4 | 2391.51 | 1132.08 | -81.99 | -80.215
2020-12-17 15:37 | 487.3 | 3216.04 | 75595.3 | 6883.96 | 42516 | 23487.7 | 21800.9 | 2568.87 | 1147.17 | -83.28 | -81.505
2020-12-17 15:37 | 479.02 | 3121.7 | 75770.8 | 6774.53 | 42578.3 | 23587.7 | 22189.6 | 2657.55 | 1130.19 | -83.72 | -81.9
2020-12-17 15:37 | 473.16 | 3021.7 | 75712.3 | 6665.09 | 42582.1 | 23602.8 | 22232.1 | 2669.81 | 1119.81 | -83.735 | -81.925
2020-12-17 15:37 | 470.68 | 2950.94 | 75660.4 | 6581.13 | 42582.1 | 23610.4 | 22250 | 2674.53 | 1115.09 | -83.74 | -81.935
2020-12-17 15:37 | 469.24 | 2888.68 | 75613.2 | 6505.66 | 42583 | 23614.2 | 22261.3 | 2675.47 | 1110.38 | -83.74 | -81.945
2020-12-17 15:37 | 467.78 | 2840.57 | 75574.5 | 6446.23 | 42583 | 23617 | 22267 | 2675.47 | 1108.49 | -83.745 | -81.95
2020-12-17 15:37 | 466.8 | 2798.11 | 75540.6 | 6392.45 | 42582.1 | 23618.9 | 22271.7 | 2674.53 | 1106.6 | -83.745 | -81.955
2020-12-17 15:37 | 466.32 | 2761.32 | 75507.5 | 6341.51 | 42582.1 | 23620.8 | 22276.4 | 2673.58 | 1104.72 | -83.745 | -81.955
2020-12-17 15:38 | 453.12 | 2100.94 | 74750.9 | 5432.08 | 42545.3 | 23601.9 | 22279.2 | 2611.32 | 1080.19 | -83.745 | -81.955
2020-12-17 15:38 | 455.08 | 2055.66 | 74694.3 | 5368.87 | 42559.4 | 23615.1 | 22287.7 | 2613.21 | 1087.74 | -83.8 | -82.005
2020-12-17 15:38 | 458.98 | 2056.6 | 74710.4 | 5370.75 | 42575.5 | 23630.2 | 22302.8 | 2624.53 | 1100 | -83.875 | -82.075
2020-12-17 15:38 | 462.18 | 2057.55 | 74725.5 | 5372.64 | 42590.6 | 23643.4 | 22317.9 | 2633.96 | 1109.43 | -83.935 | -82.14
2020-12-17 15:38 | 465.36 | 2057.55 | 74742.5 | 5373.58 | 42605.7 | 23657.5 | 22331.1 | 2643.4 | 1118.87 | -84 | -82.2
2020-12-17 15:38 | 467.8 | 2057.55 | 74759.4 | 5375.47 | 42621.7 | 23672.6 | 22347.2 | 2652.83 | 1127.36 | -84.06 | -82.265
2020-12-17 15:38 | 470.2 | 2062.26 | 74779.2 | 5378.3 | 42637.7 | 23688.7 | 22365.1 | 2661.32 | 1133.96 | -84.115 | -82.325
2020-12-17 15:38 | 471.94 | 2064.15 | 74802.8 | 5381.13 | 42655.7 | 23707.5 | 22386.8 | 2669.81 | 1140.57 | -84.18 | -82.39
2020-12-17 15:38 | 473.66 | 2067.92 | 74825.5 | 5383.02 | 42671.7 | 23725.5 | 22409.4 | 2677.36 | 1146.23 | -84.24 | -82.445
2020-12-17 15:38 | 474.66 | 2071.7 | 74851.9 | 5387.74 | 42690.6 | 23748.1 | 22438.7 | 2686.79 | 1150 | -84.305 | -82.515
2020-12-17 15:38 | 475.6 | 2073.58 | 74879.2 | 5390.57 | 42708.5 | 23768.9 | 22468.9 | 2696.23 | 1153.77 | -84.365 | -82.575
2020-12-17 15:38 | 476.12 | 2077.36 | 74912.3 | 5394.34 | 42728.3 | 23797.2 | 22509.4 | 2709.43 | 1158.49 | -84.44 | -82.655
2020-12-17 15:39 | 477.06 | 2081.13 | 74950 | 5399.06 | 42750.9 | 23828.3 | 22555.7 | 2722.64 | 1163.21 | -84.525 | -82.735
2020-12-17 15:39 | 477.54 | 2084.91 | 74988.7 | 5402.83 | 42773.6 | 23862.3 | 22606.6 | 2737.74 | 1166.98 | -84.615 | -82.825
2020-12-17 15:39 | 478.04 | 2089.62 | 75030.2 | 5406.6 | 42796.2 | 23900 | 22659.4 | 2753.77 | 1170.75 | -84.705 | -82.91
2020-12-17 15:39 | 478.52 | 2095.28 | 75076.4 | 5411.32 | 42821.7 | 23942.5 | 22719.8 | 2772.64 | 1176.42 | -84.81 | -83.02
2020-12-17 15:39 | 478.88 | 2100.94 | 75124.5 | 5416.98 | 42847.2 | 23985.8 | 22781.1 | 2791.51 | 1180.19 | -84.915 | -83.125
2020-12-17 15:39 | 479.06 | 2106.6 | 75176.4 | 5421.7 | 42875.5 | 24034.9 | 22845.3 | 2812.26 | 1184.91 | -85.025 | -83.235
2020-12-17 15:39 | 479.52 | 2114.15 | 75235.9 | 5428.3 | 42905.7 | 24086.8 | 22918.9 | 2836.79 | 1189.62 | -85.16 | -83.36
2020-12-17 15:39 | 480.02 | 2119.81 | 75297.2 | 5434.91 | 42935.8 | 24140.6 | 22993.4 | 2866.98 | 1192.45 | -85.285 | -83.49
2020-12-17 15:39 | 480.5 | 2127.36 | 75362.3 | 5442.45 | 42968.9 | 24198.1 | 23069.8 | 2896.23 | 1197.17 | -85.42 | -83.62
2020-12-17 15:39 | 480.48 | 2135.85 | 75434 | 5450.94 | 43002.8 | 24259.4 | 23151.9 | 2926.42 | 1200.94 | -85.565 | -83.76
2020-12-17 15:39 | 481 | 2143.4 | 75510.4 | 5459.43 | 43040.6 | 24323.6 | 23235.8 | 2956.6 | 1207.55 | -85.71 | -83.91
2020-12-17 15:39 | 481.24 | 2153.77 | 75589.6 | 5467.92 | 43078.3 | 24386.8 | 23319.8 | 2986.79 | 1212.26 | -85.865 | -84.065
2020-12-17 15:39 | 481.48 | 2165.09 | 75679.2 | 5478.3 | 43120.8 | 24454.7 | 23412.3 | 3019.81 | 1218.87 | -86.035 | -84.235
2020-12-17 15:39 | 481.94 | 2177.36 | 75772.6 | 5488.68 | 43164.2 | 24523.6 | 23502.8 | 3050 | 1224.53 | -86.21 | -84.405
2020-12-17 15:39 | 484.42 | 2205.66 | 75962.3 | 5521.7 | 43267 | 24666 | 23633 | 3096.23 | 1241.51 | -86.525 | -84.735
2020-12-17 15:39 | 488.34 | 2287.74 | 76433 | 5586.79 | 43451.9 | 24888.7 | 23940.6 | 3171.7 | 1260.38 | -87.19 | -85.385
2020-12-17 15:39 | 482.96 | 2303.77 | 76650.9 | 5601.89 | 43530.2 | 24992.5 | 24124.5 | 3212.26 | 1255.66 | -87.475 | -85.66
2020-12-17 15:39 | 484.44 | 2325.47 | 76872.6 | 5625.47 | 43621.7 | 25106.6 | 24272.6 | 3258.49 | 1266.04 | -87.805 | -85.99
2020-12-17 15:39 | 484.42 | 2349.06 | 77105.7 | 5650.94 | 43716 | 25222.6 | 24428.3 | 3304.72 | 1273.58 | -88.14 | -86.32
2020-12-17 15:39 | 486.48 | 2391.51 | 77441.5 | 5696.23 | 43867.9 | 25395.3 | 24596.2 | 3359.43 | 1289.62 | -88.585 | -86.775
2020-12-17 15:39 | 488.36 | 2477.36 | 78081.1 | 5770.75 | 44105.7 | 25646.2 | 24918.9 | 3442.45 | 1302.83 | -89.36 | -87.53
2020-12-17 15:39 | 489.34 | 2561.32 | 78828.3 | 5852.83 | 44380.2 | 25930.2 | 25240.6 | 3522.64 | 1319.81 | -90.19 | -88.35
2020-12-17 15:39 | 489.34 | 2651.89 | 79840.6 | 5941.51 | 44698.1 | 26254.7 | 25617.9 | 3603.77 | 1338.68 | -91.175 | -89.315
2020-12-17 15:39 | 489.26 | 2716.98 | 80800.9 | 6019.81 | 45001.9 | 26564.2 | 25963.2 | 3667.92 | 1357.55 | -92.11 | -90.24
2020-12-17 15:39 | 490.06 | 2783.96 | 81861.3 | 6100.94 | 45332.1 | 26899.1 | 26307.5 | 3748.11 | 1373.58 | -93.095 | -91.2
2020-12-17 15:39 | 490.28 | 2852.83 | 83095.3 | 6193.4 | 45706.6 | 27270.8 | 26693.4 | 3833.02 | 1393.4 | -94.225 | -92.305
2020-12-17 15:39 | 490.76 | 2909.43 | 84870.8 | 6282.08 | 46082.1 | 27642.5 | 27061.3 | 3925.47 | 1418.87 | -95.34 | -93.4
2020-12-17 15:39 | 490.76 | 2970.75 | 177693 | 6426.42 | 46510.4 | 28053.8 | 27462.3 | 4023.58 | 1465.09 | -96.575 | -94.61
2020-12-17 15:39 | 490.74 | 3021.7 |  | 6484.91 | 46948.1 | 28479.2 | 27880.2 | 4154.72 | 1520.75 | -97.885 | -95.88
2020-12-17 15:39 | 490.78 | 3060.38 |  | 6589.62 | 47406.6 | 28909.4 | 28299.1 | 4324.53 | 1583.96 | -99.2 | -97.175
2020-12-17 15:39 | 489.76 | 3087.74 |  | 6706.6 | 47880.2 | 29359.4 | 28730.2 | 4480.19 | 1649.06 | -100.495 | -98.445
2020-12-17 15:39 | 487.8 | 3106.6 |  | 6850.94 | 48416 | 29885.8 | 29242.5 | 4667.92 | 1760.38 | -101.87 | -99.815
2020-12-17 15:39 | 484.02 | 3114.15 |  | 7000 | 48943.4 | 30436.8 | 29789.6 | 4861.32 | 1895.28 | -103.195 | -101.105
2020-12-17 15:39 | 479.04 | 3113.21 |  | 7138.68 | 49469.8 | 31013.2 | 30359.4 | 5050 | 2039.62 | -104.58 | -102.445
2020-12-17 15:39 | 472.3 | 3105.66 |  | 7239.62 | 49937.7 | 31517.9 | 30878.3 | 5237.74 | 2218.87 | -105.935 | -103.72
2020-12-17 15:39 | 467.32 | 3112.26 |  | 7345.28 | 50438.7 | 32025.5 | 31359.4 | 5431.13 | 2483.02 | -107.7 | -104.64
2020-12-17 15:39 | 466.8 | 3146.23 |  | 7454.72 | 50967 | 32500 | 31798.1 | 5621.7 | 2816.04 | -109.525 | -105.305
2020-12-17 15:39 | 458.68 | 3085.85 |  | 7338.68 | 51080.2 | 32591.5 | 31989.6 | 5729.25 | 3039.62 | -110.18 | -105.41
2020-12-17 15:39 | 453.82 | 3001.89 |  | 7214.15 | 51098.1 | 32608.5 | 32004.7 | 5751.89 | 3084.91 | -110.245 | -105.385
2020-12-17 15:39 | 451.72 | 2937.74 |  | 7119.81 | 51106.6 | 32617.9 | 32010.4 | 5763.21 | 3105.66 | -110.275 | -105.37