## Sheet1
チャンネル番号 | 0 | 5 | 6 | 7 | 8 | 9 | 10 | 11 | 12 | 13 | 14 | メモ
測定日時 | CH0-Load | ひずみゲージ1番 | ひずみゲージ2番 | ひずみゲージ3番 | ひずみゲージ4番 | ひずみゲージ5番 | ひずみゲージ6番 | ひずみゲージ7番 | ひずみゲージ8番 | 変位計SDP-100C | 変位計SDP-100C
| (kN) | ×10^(-6)(mm) | ×10^(-6)(mm) | ×10^(-6)(mm) | ×10^(-6)(mm) | ×10^(-6)(mm) | ×10^(-6)(mm) | ×10^(-6)(mm) | ×10^(-6)(mm) | (mm) | (mm)
2020-12-17 16:16 | -0.08 | 0 | 0 | 0 | 0.9434 | 0 | 0 | 0 | 0 | 0 | 0 | 全部のイニシャルをとった
2020-12-17 16:18 | 0.18 | 0 | 0.9434 | -0.9434 | 0.9434 | -5.6604 | 0 | 0 | -0.9434 | -0.15 | 0.22 | 加力スタート
2020-12-17 16:18 | 0.14 | 0 | 0.9434 | -0.9434 | 1.8868 | -4.717 | 0 | 0 | 0 | -0.155 | 0.22
2020-12-17 16:18 | 0.14 | 0 | 1.8868 | -0.9434 | 1.8868 | -2.8302 | 0 | 0.9434 | -0.9434 | -0.17 | 0.23
2020-12-17 16:18 | 0.06 | 0 | 1.8868 | -0.9434 | 2.8302 | -3.7736 | 0.9434 | 0.9434 | 0 | -0.195 | 0.26
2020-12-17 16:18 | 0.14 | 0 | 2.8302 | 0 | 2.8302 | -4.717 | 0.9434 | 0.9434 | 0 | -0.205 | 0.265
2020-12-17 16:18 | 0.04 | 0.9434 | 2.8302 | 0 | 2.8302 | -3.7736 | 0.9434 | 1.8868 | 0 | -0.195 | 0.255
2020-12-17 16:18 | 0.3 | 0.9434 | 2.8302 | 0 | 3.7736 | -3.7736 | 1.8868 | 1.8868 | 0.9434 | -0.19 | 0.245
2020-12-17 16:18 | 0.62 | 0.9434 | 2.8302 | 0 | 3.7736 | -3.7736 | 1.8868 | 1.8868 | 0.9434 | -0.185 | 0.235
2020-12-17 16:18 | 0.64 | 1.8868 | 2.8302 | 0 | 3.7736 | -2.8302 | 1.8868 | 1.8868 | 0.9434 | -0.195 | 0.24
2020-12-17 16:18 | 0.5 | 1.8868 | 2.8302 | 0.9434 | 4.717 | -2.8302 | 1.8868 | 1.8868 | 0.9434 | -0.235 | 0.28
2020-12-17 16:18 | 0.7 | 3.7736 | 4.717 | 2.8302 | 6.6038 | -1.8868 | 3.7736 | 3.7736 | 2.8302 | -0.26 | 0.29
2020-12-17 16:18 | 2.9 | 16.9811 | 16.9811 | 15.0943 | 22.6415 | 0 | 15.0943 | 10.3774 | 12.2642 | -0.415 | 0.305
2020-12-17 16:18 | 9.92 | 52.8302 | 45.283 | 40.566 | 59.434 | 3.7736 | 60.3774 | 33.0189 | 42.4528 | -0.605 | 0.075
2020-12-17 16:18 | 14.06 | 65.0943 | 54.717 | 48.1132 | 70.7547 | 5.6604 | 79.2453 | 41.5094 | 53.7736 | -0.68 | 0.005
2020-12-17 16:18 | 15.68 | 73.5849 | 61.3208 | 54.717 | 80.1887 | 6.6038 | 89.6226 | 46.2264 | 61.3208 | -0.73 | -0.04
2020-12-17 16:18 | 18.16 | 84.9057 | 69.8113 | 62.2642 | 90.566 | 7.5472 | 102.83 | 52.8302 | 69.8113 | -0.79 | -0.1
2020-12-17 16:18 | 20.64 | 96.2264 | 78.3019 | 70.7547 | 101.887 | 9.434 | 116.981 | 59.434 | 79.2453 | -0.85 | -0.15
2020-12-17 16:18 | 23.12 | 107.547 | 86.7924 | 78.3019 | 113.208 | 9.434 | 130.189 | 66.9811 | 88.6792 | -0.915 | -0.205
2020-12-17 16:18 | 25.32 | 119.811 | 95.283 | 86.7924 | 125.472 | 12.2642 | 145.283 | 74.5283 | 97.1698 | -0.98 | -0.26
2020-12-17 16:18 | 27.8 | 132.075 | 103.774 | 95.283 | 137.736 | 13.2075 | 158.491 | 81.1321 | 108.491 | -1.04 | -0.32
2020-12-17 16:18 | 30.42 | 144.34 | 112.264 | 103.774 | 148.113 | 14.1509 | 173.585 | 88.6792 | 116.981 | -1.105 | -0.385
2020-12-17 16:18 | 32.84 | 155.66 | 120.755 | 111.321 | 159.434 | 16.0377 | 186.792 | 95.283 | 126.415 | -1.165 | -0.44
2020-12-17 16:18 | 34.72 | 165.094 | 128.302 | 118.868 | 169.811 | 17.9245 | 199.057 | 101.887 | 133.962 | -1.215 | -0.495
2020-12-17 16:19 | 37.16 | 177.358 | 136.792 | 127.358 | 182.075 | 20.7547 | 213.208 | 109.434 | 143.396 | -1.28 | -0.55
2020-12-17 16:19 | 39.6 | 188.679 | 144.34 | 135.849 | 193.396 | 21.6981 | 227.358 | 116.038 | 152.83 | -1.34 | -0.615
2020-12-17 16:19 | 42.14 | 200.943 | 152.83 | 143.396 | 204.717 | 22.6415 | 241.509 | 124.528 | 162.264 | -1.395 | -0.675
2020-12-17 16:19 | 44.58 | 212.264 | 162.264 | 151.887 | 216.038 | 25.4717 | 255.66 | 131.132 | 171.698 | -1.455 | -0.735
2020-12-17 16:19 | 47.02 | 225.472 | 170.755 | 160.377 | 227.358 | 28.3019 | 269.811 | 138.679 | 181.132 | -1.515 | -0.79
2020-12-17 16:19 | 49.72 | 237.736 | 180.189 | 168.868 | 240.566 | 31.1321 | 284.906 | 147.17 | 191.509 | -1.58 | -0.85
2020-12-17 16:19 | 52.26 | 250 | 189.623 | 178.302 | 251.887 | 33.0189 | 299.057 | 154.717 | 200.943 | -1.64 | -0.91
2020-12-17 16:19 | 54.76 | 262.264 | 198.113 | 186.792 | 264.151 | 35.8491 | 314.151 | 162.264 | 210.377 | -1.7 | -0.97
2020-12-17 16:19 | 57.2 | 274.528 | 207.547 | 195.283 | 275.472 | 37.7358 | 327.358 | 168.868 | 219.811 | -1.76 | -1.03
2020-12-17 16:19 | 59.68 | 285.849 | 216.038 | 203.774 | 286.792 | 39.6226 | 341.509 | 176.415 | 230.189 | -1.82 | -1.085
2020-12-17 16:19 | 62.3 | 298.113 | 225.472 | 213.208 | 299.057 | 42.4528 | 356.604 | 185.849 | 239.623 | -1.885 | -1.145
2020-12-17 16:19 | 65.1 | 311.321 | 233.962 | 221.698 | 312.264 | 45.283 | 370.755 | 193.396 | 250 | -1.95 | -1.205
2020-12-17 16:19 | 67.76 | 324.528 | 244.34 | 230.189 | 324.528 | 48.1132 | 385.849 | 201.887 | 259.434 | -2.015 | -1.27
2020-12-17 16:19 | 70.46 | 337.736 | 254.717 | 240.566 | 337.736 | 50.9434 | 401.887 | 210.377 | 270.755 | -2.08 | -1.34
2020-12-17 16:19 | 72.86 | 350.943 | 265.094 | 250 | 350.943 | 53.7736 | 417.925 | 218.868 | 281.132 | -2.145 | -1.4
2020-12-17 16:19 | 75.76 | 364.151 | 275.472 | 259.434 | 363.208 | 57.5472 | 433.962 | 227.358 | 292.453 | -2.21 | -1.465
2020-12-17 16:19 | 78.68 | 378.302 | 285.849 | 269.811 | 378.302 | 59.434 | 450 | 236.792 | 302.83 | -2.285 | -1.53
2020-12-17 16:19 | 81.7 | 393.396 | 296.226 | 279.245 | 391.509 | 63.2075 | 466.038 | 246.226 | 314.151 | -2.355 | -1.6
2020-12-17 16:19 | 84.62 | 408.491 | 309.434 | 289.623 | 404.717 | 68.8679 | 483.019 | 255.66 | 325.472 | -2.425 | -1.67
2020-12-17 16:19 | 87.76 | 422.642 | 321.698 | 300 | 418.868 | 73.5849 | 499.057 | 265.094 | 336.792 | -2.49 | -1.735
2020-12-17 16:19 | 90.94 | 437.736 | 333.962 | 310.377 | 433.962 | 77.3585 | 516.038 | 275.472 | 348.113 | -2.565 | -1.805
2020-12-17 16:19 | 93.84 | 452.83 | 345.283 | 320.755 | 448.113 | 81.1321 | 533.019 | 283.962 | 359.434 | -2.635 | -1.875
2020-12-17 16:19 | 96.76 | 468.868 | 357.547 | 331.132 | 462.264 | 86.7924 | 550.943 | 294.34 | 371.698 | -2.71 | -1.95
2020-12-17 16:19 | 99.76 | 483.019 | 370.755 | 341.509 | 476.415 | 91.5094 | 566.981 | 304.717 | 383.019 | -2.775 | -2.02
2020-12-17 16:19 | 103.14 | 498.113 | 383.019 | 352.83 | 490.566 | 96.2264 | 583.962 | 314.151 | 394.34 | -2.85 | -2.09
2020-12-17 16:19 | 106.12 | 513.208 | 395.283 | 362.264 | 504.717 | 100.943 | 600.943 | 323.585 | 405.66 | -2.92 | -2.15
2020-12-17 16:19 | 109.04 | 528.302 | 408.491 | 372.642 | 517.924 | 107.547 | 616.981 | 333.019 | 416.981 | -2.99 | -2.22
2020-12-17 16:19 | 111.88 | 543.396 | 420.755 | 383.019 | 532.076 | 112.264 | 633.019 | 342.453 | 428.302 | -3.06 | -2.295
2020-12-17 16:19 | 114.84 | 558.491 | 436.792 | 394.34 | 545.283 | 116.981 | 650 | 352.83 | 439.623 | -3.13 | -2.37
2020-12-17 16:19 | 117.92 | 573.585 | 451.887 | 404.717 | 560.377 | 123.585 | 666.981 | 362.264 | 450.943 | -3.2 | -2.435
2020-12-17 16:19 | 121.2 | 590.566 | 564.151 | 415.094 | 572.641 | 130.189 | 683.962 | 372.642 | 462.264 | -3.27 | -2.5
2020-12-17 16:19 | 124.1 | 603.774 | 1235.85 | 425.472 | 580.189 | 135.849 | 698.113 | 382.075 | 472.642 | -3.34 | -2.57
2020-12-17 16:19 | 126.8 | 619.811 | 1465.09 | 435.849 | 592.453 | 141.509 | 713.208 | 391.509 | 482.075 | -3.405 | -2.64
2020-12-17 16:19 | 129.48 | 633.962 | 1611.32 | 445.283 | 602.83 | 146.226 | 728.302 | 400.943 | 492.453 | -3.475 | -2.71
2020-12-17 16:19 | 132.48 | 656.604 | 1716.04 | 454.717 | 612.264 | 151.887 | 742.453 | 409.434 | 501.887 | -3.545 | -2.775
2020-12-17 16:19 | 134.88 | 672.641 | 1693.4 | 456.604 | 616.981 | 156.604 | 755.66 | 417.925 | 511.321 | -3.61 | -2.845
2020-12-17 16:19 | 137.34 | 680.189 | 1701.89 | 461.321 | 627.359 | 162.264 | 769.811 | 427.358 | 521.698 | -3.68 | -2.915
2020-12-17 16:19 | 140.24 | 699.057 | 1624.53 | 479.245 | 621.698 | 168.868 | 783.019 | 436.792 | 531.132 | -3.75 | -2.98
2020-12-17 16:19 | 143.2 | 718.868 | 1628.3 | 489.623 | 632.076 | 175.472 | 797.17 | 446.226 | 541.509 | -3.82 | -3.045
2020-12-17 16:19 | 146.1 | 748.113 | 1638.68 | 500 | 643.396 | 182.075 | 812.264 | 455.66 | 552.83 | -3.895 | -3.115
2020-12-17 16:19 | 149.04 | 781.132 | 1649.06 | 510.377 | 653.774 | 188.679 | 827.359 | 465.094 | 562.264 | -3.965 | -3.19
2020-12-17 16:19 | 151.94 | 823.585 | 1654.72 | 519.811 | 663.208 | 196.226 | 844.34 | 474.528 | 572.641 | -4.04 | -3.26
2020-12-17 16:19 | 154.38 | 871.698 | 1662.26 | 529.245 | 676.415 | 203.774 | 856.604 | 484.906 | 582.076 | -4.115 | -3.33
2020-12-17 16:19 | 157.68 | 939.623 | 1672.64 | 539.623 | 688.679 | 210.377 | 872.641 | 495.283 | 593.396 | -4.19 | -3.405
2020-12-17 16:19 | 160.64 | 1009.43 | 1684.91 | 549.057 | 700.943 | 216.981 | 888.679 | 504.717 | 604.717 | -4.265 | -3.475
2020-12-17 16:19 | 163.72 | 1095.28 | 1697.17 | 559.434 | 713.208 | 223.585 | 904.717 | 515.094 | 615.094 | -4.335 | -3.55
2020-12-17 16:19 | 166.62 | 1245.28 | 1711.32 | 568.868 | 725.472 | 231.132 | 920.755 | 525.472 | 626.415 | -4.415 | -3.62
2020-12-17 16:19 | 169.5 | 1452.83 | 1726.42 | 579.245 | 737.736 | 238.679 | 935.849 | 534.906 | 636.792 | -4.485 | -3.69
2020-12-17 16:19 | 172.48 | 1647.17 | 1748.11 | 588.679 | 749.057 | 246.226 | 950.943 | 545.283 | 647.17 | -4.565 | -3.765
2020-12-17 16:19 | 175.42 | 1847.17 | 1768.87 | 599.057 | 760.377 | 253.774 | 966.038 | 555.66 | 658.491 | -4.64 | -3.835
2020-12-17 16:19 | 178.34 | 2035.85 | 1786.79 | 608.491 | 770.755 | 262.264 | 980.189 | 565.094 | 668.868 | -4.71 | -3.91
2020-12-17 16:19 | 181.24 | 2264.15 | 1805.66 | 617.924 | 781.132 | 268.868 | 994.34 | 574.528 | 678.302 | -4.785 | -3.98
2020-12-17 16:19 | 183.64 | 2485.85 | 1829.25 | 633.962 | 794.34 | 275.472 | 1007.55 | 584.906 | 687.736 | -4.86 | -4.045
2020-12-17 16:19 | 186.5 | 2707.55 | 1857.55 | 647.17 | 807.547 | 283.019 | 1022.64 | 593.396 | 697.17 | -4.935 | -4.115
2020-12-17 16:19 | 189.08 | 2878.3 | 1881.13 | 657.547 | 818.868 | 290.566 | 1035.85 | 602.83 | 706.604 | -5.01 | -4.185
2020-12-17 16:19 | 192.02 | 3031.13 | 1905.66 | 668.868 | 831.132 | 298.113 | 1050 | 613.208 | 716.981 | -5.085 | -4.255
2020-12-17 16:19 | 194.44 | 3163.21 | 1933.02 | 676.415 | 834.906 | 304.717 | 1061.32 | 622.641 | 725.472 | -5.16 | -4.325
2020-12-17 16:19 | 197.08 | 3283.02 | 1957.55 | 683.019 | 848.113 | 311.321 | 1072.64 | 632.076 | 733.019 | -5.235 | -4.395
2020-12-17 16:19 | 199.82 | 3394.34 | 1979.25 | 691.509 | 862.264 | 318.868 | 1083.96 | 641.509 | 740.566 | -5.315 | -4.465
2020-12-17 16:19 | 202.28 | 3512.26 | 2027.36 | 700 | 879.245 | 327.358 | 1095.28 | 650.943 | 748.113 | -5.39 | -4.545
2020-12-17 16:19 | 204.7 | 3645.28 | 2077.36 | 707.547 | 896.226 | 334.906 | 1106.6 | 661.321 | 757.547 | -5.475 | -4.61
2020-12-17 16:20 | 207.12 | 3774.53 | 2131.13 | 715.094 | 910.377 | 342.453 | 1116.98 | 671.698 | 764.151 | -5.55 | -4.68
2020-12-17 16:20 | 209.58 | 3920.75 | 2160.38 | 723.585 | 921.698 | 350.943 | 1127.36 | 681.132 | 771.698 | -5.635 | -4.75
2020-12-17 16:20 | 212.02 | 4064.15 | 2186.79 | 732.076 | 936.792 | 359.434 | 1139.62 | 690.566 | 779.245 | -5.71 | -4.825
2020-12-17 16:20 | 214.2 | 4214.15 | 2217.92 | 739.623 | 952.83 | 366.981 | 1150.94 | 699.057 | 785.849 | -5.79 | -4.895
2020-12-17 16:20 | 216.58 | 4377.36 | 2273.58 | 747.17 | 968.868 | 375.472 | 1163.21 | 709.434 | 793.396 | -5.87 | -4.97
2020-12-17 16:20 | 218.86 | 4557.55 | 2331.13 | 753.774 | 984.906 | 383.962 | 1172.64 | 717.924 | 799.057 | -5.935 | -5.05
2020-12-17 16:20 | 221.28 | 4766.04 | 2392.45 | 762.264 | 1000 | 393.396 | 1182.08 | 728.302 | 806.604 | -6.015 | -5.125
2020-12-17 16:20 | 223.7 | 4922.64 | 2428.3 | 767.924 | 1016.04 | 402.83 | 1191.51 | 737.736 | 811.321 | -6.095 | -5.195
2020-12-17 16:20 | 226.18 | 5059.43 | 2462.26 | 774.528 | 1039.62 | 413.208 | 1201.89 | 748.113 | 818.868 | -6.185 | -5.275
2020-12-17 16:20 | 228.62 | 5194.34 | 2499.06 | 781.132 | 1061.32 | 423.585 | 1214.15 | 757.547 | 826.415 | -6.27 | -5.36
2020-12-17 16:20 | 231.06 | 5328.3 | 2533.96 | 788.679 | 1071.7 | 433.019 | 1226.42 | 767.924 | 833.962 | -6.355 | -5.465
2020-12-17 16:20 | 233.5 | 5456.6 | 2585.85 | 798.113 | 1083.02 | 443.396 | 1236.79 | 778.302 | 841.509 | -6.445 | -5.545
2020-12-17 16:20 | 235.96 | 5595.28 | 2705.66 | 819.811 | 1103.77 | 453.774 | 1246.23 | 787.736 | 849.057 | -6.54 | -5.63
2020-12-17 16:20 | 238.36 | 5730.19 | 2753.77 | 839.623 | 1129.25 | 464.151 | 1256.6 | 797.17 | 855.66 | -6.625 | -5.715
2020-12-17 16:20 | 240.88 | 5880.19 | 2776.42 | 853.774 | 1164.15 | 475.472 | 1267.92 | 806.604 | 863.208 | -6.72 | -5.805
2020-12-17 16:20 | 242.78 | 6036.79 | 2809.43 | 865.094 | 1178.3 | 486.792 | 1277.36 | 815.094 | 870.755 | -6.815 | -5.89
2020-12-17 16:20 | 245.2 | 6151.89 | 2838.68 | 874.528 | 1198.11 | 499.057 | 1286.79 | 824.528 | 878.302 | -6.91 | -5.98
2020-12-17 16:20 | 247.18 | 6250 | 2868.87 | 878.302 | 1228.3 | 513.208 | 1298.11 | 833.019 | 884.906 | -7.005 | -6.07
2020-12-17 16:20 | 249.64 | 6333.96 | 2900 | 883.019 | 1254.72 | 527.359 | 1308.49 | 841.509 | 892.453 | -7.1 | -6.165
2020-12-17 16:20 | 251.68 | 6430.19 | 2933.96 | 882.076 | 1287.74 | 540.566 | 1319.81 | 850.943 | 900 | -7.2 | -6.26
2020-12-17 16:20 | 253.5 | 6503.77 | 2965.09 | 883.019 | 1332.08 | 552.83 | 1330.19 | 857.547 | 905.66 | -7.29 | -6.355
2020-12-17 16:20 | 255.46 | 6565.09 | 2991.51 | 887.736 | 1385.85 | 566.981 | 1340.57 | 865.094 | 912.264 | -7.39 | -6.45
2020-12-17 16:20 | 257.94 | 6639.62 | 3014.15 | 887.736 | 1447.17 | 584.906 | 1350 | 873.585 | 917.924 | -7.49 | -6.55
2020-12-17 16:20 | 259.82 | 6732.08 | 3037.74 | 879.245 | 1502.83 | 613.208 | 1352.83 | 881.132 | 923.585 | -7.59 | -6.655
2020-12-17 16:20 | 261.64 | 6820.75 | 3060.38 | 874.528 | 1566.04 | 645.283 | 1352.83 | 887.736 | 929.245 | -7.685 | -6.75
2020-12-17 16:20 | 263.3 | 6906.6 | 3081.13 | 869.811 | 1629.25 | 681.132 | 1360.38 | 895.283 | 933.962 | -7.8 | -6.86
2020-12-17 16:20 | 265.24 | 6869.81 | 3106.6 | 860.377 | 1702.83 | 707.547 | 1367.92 | 901.887 | 938.679 | -7.9 | -6.955
2020-12-17 16:20 | 267.18 | 6894.34 | 3139.62 | 858.491 | 1764.15 | 735.849 | 1375.47 | 909.434 | 945.283 | -8.01 | -7.06
2020-12-17 16:20 | 269.16 | 6932.08 | 3173.58 | 857.547 | 1824.53 | 767.924 | 1384.91 | 917.924 | 950.943 | -8.125 | -7.185
2020-12-17 16:20 | 270.58 | 7009.43 | 3210.38 | 857.547 | 1913.21 | 809.434 | 1395.28 | 924.528 | 956.604 | -8.235 | -7.285
2020-12-17 16:20 | 272.54 | 7073.58 | 3241.51 | 854.717 | 2012.26 | 854.717 | 1405.66 | 930.189 | 963.208 | -8.35 | -7.395
2020-12-17 16:20 | 273.54 | 7124.53 | 3267.92 | 850.943 | 2110.38 | 899.057 | 1416.98 | 932.076 | 969.811 | -8.46 | -7.52
2020-12-17 16:20 | 275 | 7173.58 | 3302.83 | 847.17 | 2200 | 944.34 | 1428.3 | 936.792 | 975.472 | -8.585 | -7.65
2020-12-17 16:20 | 276.42 | 7233.02 | 3336.79 | 845.283 | 2297.17 | 994.34 | 1445.28 | 941.509 | 980.189 | -8.71 | -7.79
2020-12-17 16:20 | 277.94 | 7314.15 | 3370.75 | 841.509 | 2399.06 | 1054.72 | 1461.32 | 946.226 | 983.962 | -8.84 | -7.925
2020-12-17 16:20 | 278.9 | 7365.09 | 3403.77 | 836.792 | 2485.85 | 1109.43 | 1475.47 | 949.057 | 987.736 | -8.96 | -8.05
2020-12-17 16:20 | 279.88 | 7416.04 | 3434.91 | 833.019 | 2577.36 | 1167.92 | 1490.57 | 951.887 | 993.396 | -9.095 | -8.19
2020-12-17 16:20 | 280.84 | 7467.92 | 3464.15 | 832.076 | 2660.38 | 1222.64 | 1507.55 | 954.717 | 996.226 | -9.225 | -8.325
2020-12-17 16:20 | 281.8 | 7529.25 | 3500.94 | 832.076 | 2747.17 | 1282.08 | 1535.85 | 958.491 | 1000 | -9.365 | -8.475
2020-12-17 16:20 | 282.78 | 7581.13 | 3536.79 | 830.189 | 2857.55 | 1349.06 | 1582.08 | 961.321 | 1003.77 | -9.515 | -8.62
2020-12-17 16:20 | 283.78 | 7631.13 | 3559.43 | 828.302 | 3008.49 | 1415.09 | 1649.06 | 963.208 | 1006.6 | -9.68 | -8.79
2020-12-17 16:20 | 284.26 | 7629.25 | 3592.45 | 828.302 | 3133.02 | 1481.13 | 1716.04 | 964.151 | 1008.49 | -9.835 | -8.955
2020-12-17 16:20 | 284.76 | 7616.04 | 3627.36 | 828.302 | 3241.51 | 1561.32 | 1786.79 | 966.038 | 1010.38 | -10.01 | -9.125
2020-12-17 16:20 | 285.26 | 7636.79 | 3655.66 | 827.359 | 3338.68 | 1632.08 | 1864.15 | 966.038 | 1011.32 | -10.185 | -9.295
2020-12-17 16:20 | 285.72 | 7663.21 | 3684.91 | 825.472 | 3431.13 | 1692.45 | 1934.91 | 966.038 | 1012.26 | -10.37 | -9.475
2020-12-17 16:20 | 285.72 | 7685.85 | 3712.26 | 823.585 | 3516.04 | 1735.85 | 2000 | 965.094 | 1012.26 | -10.555 | -9.66
2020-12-17 16:20 | 288.18 | 7733.96 | 3765.09 | 830.189 | 3644.34 | 1804.72 | 2101.89 | 972.641 | 1022.64 | -10.85 | -9.955
2020-12-17 16:20 | 288.68 | 7775.47 | 3798.11 | 822.641 | 3739.62 | 1857.55 | 2211.32 | 972.641 | 1021.7 | -11.135 | -10.23
2020-12-17 16:20 | 287.68 | 7816.04 | 3824.53 | 824.528 | 3832.08 | 1901.89 | 2286.79 | 970.755 | 1020.75 | -11.395 | -10.49
2020-12-17 16:20 | 289.16 | 7870.75 | 3863.21 | 829.245 | 3947.17 | 1955.66 | 2373.58 | 976.415 | 1025.47 | -11.72 | -10.835
2020-12-17 16:20 | 290.1 | 7933.96 | 3900.94 | 829.245 | 4071.7 | 2016.98 | 2463.21 | 979.245 | 1027.36 | -12.1 | -11.195
2020-12-17 16:20 | 290.62 | 8008.49 | 3933.02 | 828.302 | 4173.58 | 2075.47 | 2538.68 | 979.245 | 1027.36 | -12.465 | -11.55
2020-12-17 16:20 | 290.58 | 8199.06 | 3973.58 | 827.359 | 4267.92 | 2126.42 | 2609.43 | 978.302 | 1027.36 | -12.85 | -11.92
2020-12-17 16:20 | 290.6 | 8401.89 | 4015.09 | 828.302 | 4361.32 | 2170.75 | 2673.58 | 979.245 | 1027.36 | -13.23 | -12.295
2020-12-17 16:20 | 291.46 | 8500 | 4058.49 | 829.245 | 4469.81 | 2222.64 | 2738.68 | 981.132 | 1028.3 | -13.66 | -12.705
2020-12-17 16:20 | 292.04 | 8591.51 | 4103.77 | 831.132 | 4631.13 | 2273.58 | 2798.11 | 982.076 | 1031.13 | -14.125 | -13.165
2020-12-17 16:20 | 293.06 | 8692.45 | 4159.43 | 833.019 | 4770.75 | 2326.42 | 2859.43 | 984.906 | 1034.91 | -14.675 | -13.73
2020-12-17 16:20 | 293.56 | 8823.58 | 4221.7 | 833.962 | 4910.38 | 2380.19 | 2932.08 | 984.906 | 1036.79 | -15.31 | -14.37
2020-12-17 16:20 | 294.64 | 8972.64 | 4294.34 | 838.679 | 5069.81 | 2438.68 | 3026.42 | 986.792 | 1043.4 | -16.01 | -15.075
2020-12-17 16:21 | 295.98 | 9186.79 | 4394.34 | 845.283 | 5240.57 | 2497.17 | 3166.98 | 988.679 | 1048.11 | -16.785 | -15.875
2020-12-17 16:21 | 296.96 | 9380.19 | 4491.51 | 848.113 | 5419.81 | 2558.49 | 3317.92 | 989.623 | 1051.89 | -17.605 | -16.67
2020-12-17 16:21 | 298.48 | 9594.34 | 4610.38 | 852.83 | 5601.89 | 2642.45 | 3528.3 | 993.396 | 1057.55 | -18.44 | -17.53
2020-12-17 16:21 | 299.9 | 9855.66 | 4717.92 | 857.547 | 5790.57 | 2732.08 | 3800 | 996.226 | 1061.32 | -19.32 | -18.365
2020-12-17 16:21 | 300.9 | 10130.2 | 4866.04 | 864.151 | 6039.62 | 2843.4 | 4103.77 | 1000 | 1065.09 | -20.265 | -19.3
2020-12-17 16:21 | 302.34 | 10386.8 | 5014.15 | 870.755 | 6295.28 | 2964.15 | 4389.62 | 1004.72 | 1068.87 | -21.185 | -20.19
2020-12-17 16:21 | 303.78 | 10599.1 | 5183.96 | 878.302 | 6588.68 | 3118.87 | 4645.28 | 1010.38 | 1073.58 | -22.145 | -21.105
2020-12-17 16:21 | 305.28 | 10855.7 | 5354.72 | 887.736 | 6894.34 | 3304.72 | 4847.17 | 1015.09 | 1076.42 | -23.09 | -22.055
2020-12-17 16:21 | 306.74 | 11206.6 | 5566.98 | 897.17 | 7271.7 | 3532.08 | 5066.98 | 1021.7 | 1082.08 | -24.08 | -23.045
2020-12-17 16:21 | 307.64 | 11516 | 5797.17 | 905.66 | 7631.13 | 3730.19 | 5267.92 | 1021.7 | 1082.08 | -24.935 | -23.92
2020-12-17 16:21 | 308.52 | 11847.2 | 6049.06 | 920.755 | 8059.43 | 3921.7 | 5467.92 | 1024.53 | 1087.74 | -25.73 | -24.71
2020-12-17 16:21 | 309.72 | 12200.9 | 6295.28 | 935.849 | 8545.28 | 4125.47 | 5677.36 | 1028.3 | 1093.4 | -26.52 | -25.505
2020-12-17 16:21 | 312.5 | 12656.6 | 6633.96 | 956.604 | 9066.04 | 4402.83 | 5948.11 | 1033.96 | 1100.94 | -27.495 | -26.505
2020-12-17 16:21 | 314.08 | 13253.8 | 7045.28 | 983.962 | 9759.43 | 4747.17 | 6258.49 | 1039.62 | 1106.6 | -28.61 | -27.64
2020-12-17 16:21 | 315.52 | 13878.3 | 7516.98 | 1016.98 | 10605.7 | 5087.74 | 6604.72 | 1041.51 | 1108.49 | -29.78 | -28.815
2020-12-17 16:21 | 314.04 | 14495.3 | 7966.98 | 1051.89 | 11834 | 5606.6 | 7083.02 | 1056.6 | 1116.04 | -31.055 | -30.23
2020-12-17 16:21 | 316.04 | 15089.6 | 8428.3 | 1110.38 | 13121.7 | 5995.28 | 7803.77 | 1054.72 | 1115.09 | -32.36 | -31.435
2020-12-17 16:21 | 317.48 | 15742.5 | 8879.25 | 1193.4 | 14372.6 | 6303.77 | 8605.66 | 1053.77 | 1111.32 | -33.71 | -32.765
2020-12-17 16:21 | 318.46 | 16308.5 | 9245.28 | 1330.19 | 15430.2 | 6522.64 | 9474.53 | 1053.77 | 1105.66 | -35.025 | -34.04
2020-12-17 16:21 | 319.84 | 16780.2 | 9616.98 | 1552.83 | 16239.6 | 6694.34 | 10560.4 | 1054.72 | 1100 | -36.415 | -35.42
2020-12-17 16:21 | 313.4 | 16918.9 | 9747.17 | 1712.26 | 16388.7 | 6549.06 | 11215.1 | 1026.42 | 1064.15 | -37.035 | -35.965
2020-12-17 16:21 | 307.68 | 16912.3 | 9741.51 | 1812.26 | 16355.7 | 6405.66 | 11270.8 | 1007.55 | 1046.23 | -37.055 | -35.98
2020-12-17 16:21 | 305.26 | 16908.5 | 9733.02 | 1890.57 | 16327.4 | 6307.55 | 11290.6 | 1000 | 1039.62 | -37.06 | -35.985
2020-12-17 16:21 | 303.8 | 16905.7 | 9724.53 | 1940.57 | 16301.9 | 6238.68 | 11300 | 995.283 | 1034.91 | -37.06 | -35.985
2020-12-17 16:22 | 293.54 | 16860.4 | 9553.77 | 2126.42 | 15927.4 | 5587.74 | 11301.9 | 955.66 | 996.226 | -37.06 | -35.985
2020-12-17 16:22 | 293.16 | 16859.4 | 9550.94 | 2124.53 | 15922.6 | 5581.13 | 11300 | 954.717 | 995.283 | -37.06 | -35.985
2020-12-17 16:22 | 291.04 | 16845.3 | 9510.38 | 2083.96 | 15849.1 | 5496.23 | 11279.2 | 947.17 | 986.792 | -37.025 | -35.98
2020-12-17 16:23 | 291.06 | 16844.3 | 9510.38 | 2083.02 | 15847.2 | 5494.34 | 11280.2 | 947.17 | 986.792 | -37.025 | -35.98
2020-12-17 16:23 | 290.78 | 16844.3 | 9509.43 | 2082.08 | 15846.2 | 5492.45 | 11279.2 | 947.17 | 985.849 | -37.025 | -35.98
2020-12-17 16:23 | 290.84 | 16843.4 | 9508.49 | 2080.19 | 15844.3 | 5490.57 | 11278.3 | 947.17 | 985.849 | -37.02 | -35.98
2020-12-17 16:23 | 291.06 | 16845.3 | 9509.43 | 2081.13 | 15845.3 | 5490.57 | 11278.3 | 947.17 | 986.792 | -37.025 | -35.98
2020-12-17 16:23 | 292.2 | 16853.8 | 9516.98 | 2086.79 | 15853.8 | 5496.23 | 11285.8 | 951.887 | 992.453 | -37.06 | -35.99
2020-12-17 16:23 | 294.98 | 16866 | 9528.3 | 2097.17 | 15867 | 5504.72 | 11300.9 | 961.321 | 1001.89 | -37.115 | -36.055
2020-12-17 16:23 | 297.88 | 16883 | 9542.45 | 2111.32 | 15883 | 5515.09 | 11317.9 | 971.698 | 1013.21 | -37.19 | -36.12
2020-12-17 16:23 | 301.32 | 16903.8 | 9559.43 | 2134.91 | 15900.9 | 5526.42 | 11342.5 | 983.962 | 1026.42 | -37.27 | -36.2
2020-12-17 16:23 | 304.76 | 16925.5 | 9576.42 | 2185.85 | 15917.9 | 5538.68 | 11373.6 | 995.283 | 1038.68 | -37.355 | -36.28
2020-12-17 16:23 | 307.66 | 16946.2 | 9596.23 | 2301.89 | 15935.8 | 5550.94 | 11423.6 | 1005.66 | 1048.11 | -37.445 | -36.375
2020-12-17 16:23 | 309.64 | 16968.9 | 9618.87 | 2497.17 | 15952.8 | 5564.15 | 11491.5 | 1012.26 | 1054.72 | -37.55 | -36.475
2020-12-17 16:23 | 311.1 | 16988.7 | 9642.45 | 2817.92 | 15968.9 | 5576.42 | 11593.4 | 1016.98 | 1056.6 | -37.665 | -36.58
2020-12-17 16:23 | 311.6 | 17010.4 | 9674.53 | 3244.34 | 15985.8 | 5588.68 | 11721.7 | 1018.87 | 1058.49 | -37.79 | -36.71
2020-12-17 16:23 | 312.58 | 17036.8 | 9716.98 | 3749.06 | 16006.6 | 5603.77 | 11880.2 | 1021.7 | 1060.38 | -37.94 | -36.845
2020-12-17 16:23 | 312.56 | 17064.2 | 9770.75 | 4376.42 | 16025.5 | 5617.92 | 12058.5 | 1022.64 | 1061.32 | -38.1 | -36.995
2020-12-17 16:23 | 313.04 | 17095.3 | 9828.3 | 4943.4 | 16047.2 | 5632.08 | 12233 | 1023.58 | 1061.32 | -38.27 | -37.165
2020-12-17 16:23 | 313.52 | 17147.2 | 9916.04 | 5567.92 | 16091.5 | 5667.92 | 12427.4 | 1026.42 | 1066.04 | -38.49 | -37.375
2020-12-17 16:23 | 318.92 | 17300.9 | 10149.1 | 7118.87 | 16167 | 5736.79 | 12963.2 | 1044.34 | 1079.25 | -39.085 | -37.945
2020-12-17 16:23 | 314.52 | 17365.1 | 10280.2 | 8088.68 | 16213.2 | 5756.6 | 13410.4 | 1030.19 | 1066.04 | -39.355 | -38.19
2020-12-17 16:23 | 319.7 | 17541.5 | 10572.6 | 9671.7 | 16342.5 | 5825.47 | 14093.4 | 1049.06 | 1084.91 | -39.975 | -38.79
2020-12-17 16:23 | 321.38 | 17806.6 | 11045.3 | 11534.9 | 16545.3 | 5886.79 | 15275.5 | 1052.83 | 1087.74 | -40.895 | -39.635
2020-12-17 16:23 | 322.82 | 18067 | 11542.5 | 13037.7 | 16821.7 | 5940.57 | 16267.9 | 1056.6 | 1093.4 | -41.775 | -40.46
2020-12-17 16:23 | 324.28 | 18374.5 | 12122.6 | 14273.6 | 17207.5 | 5999.06 | 17277.4 | 1061.32 | 1099.06 | -42.825 | -41.435
2020-12-17 16:23 | 325.76 | 18670.8 | 12715.1 | 15121.7 | 17655.7 | 6057.55 | 18153.8 | 1063.21 | 1104.72 | -43.895 | -42.445
2020-12-17 16:23 | 327.46 | 18975.5 | 13336.8 | 15780.2 | 18193.4 | 6135.85 | 18877.4 | 1067.92 | 1109.43 | -45.02 | -43.565
2020-12-17 16:23 | 329.18 | 19296.2 | 13932.1 | 16337.7 | 18792.5 | 6237.74 | 19454.7 | 1071.7 | 1113.21 | -46.175 | -44.68
2020-12-17 16:23 | 326.32 | 19604.7 | 14480.2 | 16851.9 | 19420.8 | 6417.92 | 19931.1 | 1082.08 | 1114.15 | -47.44 | -46.21
2020-12-17 16:23 | 330.66 | 19939.6 | 15050 | 17417 | 20192.5 | 6678.3 | 20450.9 | 1096.23 | 1128.3 | -48.695 | -47.33
2020-12-17 16:23 | 332.6 | 20307.5 | 15585.8 | 17934 | 20943.4 | 6936.79 | 20930.2 | 1102.83 | 1132.08 | -50.05 | -48.61
2020-12-17 16:23 | 334.52 | 20687.7 | 16079.2 | 18388.7 | 21635.8 | 7172.64 | 21366 | 1110.38 | 1134.91 | -51.335 | -49.885
2020-12-17 16:23 | 336.22 | 21107.5 | 16569.8 | 18832.1 | 22326.4 | 7396.23 | 21832.1 | 1116.98 | 1137.74 | -52.68 | -51.27
2020-12-17 16:23 | 337.94 | 21532.1 | 17010.4 | 19238.7 | 22974.5 | 7578.3 | 22304.7 | 1124.53 | 1139.62 | -53.975 | -52.55
2020-12-17 16:23 | 339.64 | 21998.1 | 17450 | 19654.7 | 23638.7 | 7742.45 | 22819.8 | 1132.08 | 1141.51 | -55.315 | -53.91
2020-12-17 16:23 | 341.36 | 22467 | 17861.3 | 20044.3 | 24261.3 | 7883.02 | 23342.5 | 1142.45 | 1141.51 | -56.605 | -55.18
2020-12-17 16:23 | 343.02 | 22971.7 | 18273.6 | 20447.2 | 24891.5 | 8010.38 | 23912.3 | 1148.11 | 1143.4 | -57.955 | -56.495
2020-12-17 16:23 | 344.74 | 23465.1 | 18662.3 | 20826.4 | 25492.5 | 8116.04 | 24485.8 | 1157.55 | 1143.4 | -59.25 | -57.82
2020-12-17 16:23 | 346.26 | 23979.2 | 19063.2 | 21203.8 | 26114.2 | 8201.89 | 25102.8 | 1170.75 | 1145.28 | -60.59 | -59.15
2020-12-17 16:23 | 347.72 | 24467.9 | 19433 | 21554.7 | 26695.3 | 8266.04 | 25695.3 | 1180.19 | 1149.06 | -61.85 | -60.41
2020-12-17 16:23 | 349.66 | 24991.5 | 19823.6 | 21915.1 | 27311.3 | 8326.42 | 26334.9 | 1193.4 | 1154.72 | -63.2 | -61.755
2020-12-17 16:23 | 351.16 | 25506.6 | 20198.1 | 22271.7 | 27906.6 | 8383.02 | 26966 | 1201.89 | 1161.32 | -64.51 | -63.04
2020-12-17 16:23 | 352.56 | 26037.7 | 20571.7 | 22636.8 | 28525.5 | 8437.74 | 27612.3 | 1213.21 | 1167.92 | -65.85 | -64.4
2020-12-17 16:23 | 354.04 | 26536.8 | 20933 | 22977.4 | 29100 | 8493.4 | 28232.1 | 1226.42 | 1173.58 | -67.14 | -65.695
2020-12-17 16:23 | 354.06 | 26953.8 | 21193.4 | 23204.7 | 29481.1 | 8446.23 | 28834.9 | 1228.3 | 1163.21 | -68.26 | -66.745
2020-12-17 16:23 | 345.26 | 26983 | 21161.3 | 23178.3 | 29463.2 | 8297.17 | 28876.4 | 1200.94 | 1133.02 | -68.29 | -66.765
2020-12-17 16:23 | 342.8 | 26990.6 | 21131.1 | 23151.9 | 29441.5 | 8193.4 | 28876.4 | 1192.45 | 1123.58 | -68.3 | -66.775
2020-12-17 16:23 | 341.38 | 26995.3 | 21105.7 | 23129.2 | 29424.5 | 8121.7 | 28874.5 | 1187.74 | 1117.92 | -68.305 | -66.78
2020-12-17 16:23 | 340.4 | 26998.1 | 21082.1 | 23104.7 | 29404.7 | 8058.49 | 28869.8 | 1184.91 | 1115.09 | -68.31 | -66.78
2020-12-17 16:23 | 339.38 | 27000 | 21059.4 | 23084 | 29387.7 | 8003.77 | 28867 | 1182.08 | 1111.32 | -68.31 | -66.78
2020-12-17 16:23 | 338.44 | 27000.9 | 21040.6 | 23066 | 29373.6 | 7959.43 | 28863.2 | 1180.19 | 1109.43 | -68.31 | -66.78
2020-12-17 16:23 | 337.94 | 27001.9 | 21024.5 | 23049.1 | 29361.3 | 7921.7 | 28860.4 | 1178.3 | 1107.55 | -68.31 | -66.78
2020-12-17 16:23 | 337.42 | 27002.8 | 21009.4 | 23034 | 29349.1 | 7889.62 | 28857.5 | 1177.36 | 1106.6 | -68.315 | -66.78
2020-12-17 16:23 | 336.94 | 27002.8 | 20998.1 | 23021.7 | 29338.7 | 7864.15 | 28855.7 | 1176.42 | 1104.72 | -68.315 | -66.78
2020-12-17 16:23 | 336.72 | 27002.8 | 20985.8 | 23009.4 | 29330.2 | 7840.57 | 28853.8 | 1175.47 | 1103.77 | -68.315 | -66.78
2020-12-17 16:23 | 336.48 | 27002.8 | 20975.5 | 22997.2 | 29319.8 | 7817.92 | 28851.9 | 1174.53 | 1102.83 | -68.31 | -66.78
2020-12-17 16:23 | 335.96 | 27002.8 | 20965.1 | 22985.8 | 29311.3 | 7798.11 | 28849.1 | 1173.58 | 1101.89 | -68.31 | -66.78
2020-12-17 16:23 | 335.98 | 27002.8 | 20956.6 | 22976.4 | 29303.8 | 7778.3 | 28848.1 | 1172.64 | 1100.94 | -68.315 | -66.78
2020-12-17 16:23 | 335.5 | 27002.8 | 20948.1 | 22965.1 | 29295.3 | 7760.38 | 28845.3 | 1171.7 | 1100 | -68.31 | -66.78
2020-12-17 16:23 | 335.52 | 27001.9 | 20938.7 | 22955.7 | 29287.7 | 7740.57 | 28843.4 | 1171.7 | 1100 | -68.31 | -66.78
2020-12-17 16:23 | 335.02 | 27001.9 | 20929.2 | 22943.4 | 29278.3 | 7721.7 | 28841.5 | 1170.75 | 1099.06 | -68.31 | -66.78
2020-12-17 16:24 | 329.68 | 26984 | 20740.6 | 22694.3 | 29079.2 | 7365.09 | 28785.8 | 1150.94 | 1080.19 | -68.31 | -66.78
2020-12-17 16:25 | 327.2 | 26967.9 | 20668.9 | 22642.5 | 28995.3 | 7239.62 | 28756.6 | 1142.45 | 1069.81 | -68.255 | -66.735
2020-12-17 16:25 | 328.2 | 26969.8 | 20669.8 | 22642.5 | 28997.2 | 7238.68 | 28757.5 | 1142.45 | 1070.75 | -68.26 | -66.74
2020-12-17 16:25 | 329.66 | 26983 | 20681.1 | 22650.9 | 29009.4 | 7245.28 | 28769.8 | 1150.94 | 1078.3 | -68.31 | -66.785
2020-12-17 16:25 | 332.1 | 26995.3 | 20689.6 | 22657.5 | 29019.8 | 7253.77 | 28782.1 | 1158.49 | 1087.74 | -68.36 | -66.835
2020-12-17 16:25 | 334.52 | 27008.5 | 20701.9 | 22667 | 29034 | 7262.26 | 28797.2 | 1167.92 | 1097.17 | -68.42 | -66.895
2020-12-17 16:25 | 336.94 | 27022.6 | 20712.3 | 22674.5 | 29047.2 | 7269.81 | 28814.2 | 1176.42 | 1106.6 | -68.475 | -66.95
2020-12-17 16:25 | 338.9 | 27035.8 | 20723.6 | 22684 | 29060.4 | 7279.25 | 28829.2 | 1183.96 | 1113.21 | -68.525 | -67
2020-12-17 16:25 | 341.14 | 27051.9 | 20734 | 22694.3 | 29075.5 | 7288.68 | 28849.1 | 1190.57 | 1120.75 | -68.585 | -67.06
2020-12-17 16:25 | 342.8 | 27068.9 | 20748.1 | 22706.6 | 29094.3 | 7300.94 | 28871.7 | 1197.17 | 1127.36 | -68.65 | -67.125
2020-12-17 16:25 | 344.3 | 27086.8 | 20760.4 | 22717.9 | 29114.2 | 7313.21 | 28895.3 | 1202.83 | 1132.08 | -68.71 | -67.185
2020-12-17 16:25 | 345.74 | 27105.7 | 20775.5 | 22733 | 29135.8 | 7329.25 | 28922.6 | 1206.6 | 1136.79 | -68.78 | -67.255
2020-12-17 16:25 | 346.72 | 27126.4 | 20790.6 | 22750 | 29162.3 | 7346.23 | 28953.8 | 1209.43 | 1138.68 | -68.855 | -67.33
2020-12-17 16:25 | 347.68 | 27150.9 | 20808.5 | 22769.8 | 29193.4 | 7366.04 | 28991.5 | 1212.26 | 1142.45 | -68.945 | -67.415
2020-12-17 16:25 | 348.22 | 27179.2 | 20829.2 | 22790.6 | 29228.3 | 7389.62 | 29033 | 1216.04 | 1145.28 | -69.045 | -67.51
2020-12-17 16:25 | 349.22 | 27213.2 | 20853.8 | 22817.9 | 29268.9 | 7419.81 | 29084 | 1220.75 | 1147.17 | -69.165 | -67.62
2020-12-17 16:25 | 350.16 | 27254.7 | 20883 | 22849.1 | 29317 | 7456.6 | 29145.3 | 1224.53 | 1150 | -69.3 | -67.75
2020-12-17 16:25 | 350.62 | 27300.9 | 20915.1 | 22884 | 29367.9 | 7495.28 | 29213.2 | 1227.36 | 1158.49 | -69.45 | -67.89
2020-12-17 16:25 | 351.12 | 27354.7 | 20951.9 | 22922.6 | 29427.4 | 7539.62 | 29289.6 | 1230.19 | 1162.26 | -69.62 | -68.05
2020-12-17 16:25 | 351.62 | 27412.3 | 20990.6 | 22963.2 | 29488.7 | 7587.74 | 29367 | 1233.96 | 1164.15 | -69.795 | -68.205
2020-12-17 16:25 | 352.1 | 27481.1 | 21037.7 | 23014.2 | 29562.3 | 7644.34 | 29459.4 | 1237.74 | 1169.81 | -70 | -68.405
2020-12-17 16:25 | 354.04 | 27582.1 | 21109.4 | 23086.8 | 29677.4 | 7728.3 | 29587.7 | 1247.17 | 1178.3 | -70.295 | -68.69
2020-12-17 16:25 | 355.04 | 27718.9 | 21210.4 | 23189.6 | 29831.1 | 7839.62 | 29766 | 1254.72 | 1183.96 | -70.68 | -69.045
2020-12-17 16:25 | 356.02 | 27885.8 | 21331.1 | 23311.3 | 30017.9 | 7964.15 | 29978.3 | 1261.32 | 1188.68 | -71.13 | -69.47
2020-12-17 16:25 | 356.04 | 28073.6 | 21470.8 | 23443.4 | 30224.5 | 8083.96 | 30213.2 | 1266.98 | 1189.62 | -71.615 | -69.915
2020-12-17 16:25 | 357.52 | 28301.9 | 21653.8 | 23619.8 | 30505.7 | 8240.57 | 30464.2 | 1280.19 | 1199.06 | -72.195 | -70.47
2020-12-17 16:25 | 360.16 | 28711.3 | 21985.8 | 23941.5 | 31004.7 | 8483.96 | 30940.6 | 1300 | 1209.43 | -73.215 | -71.43
2020-12-17 16:25 | 361.38 | 29173.6 | 22362.3 | 24300.9 | 31557.5 | 8740.57 | 31476.4 | 1316.04 | 1216.04 | -74.355 | -72.5
2020-12-17 16:25 | 362.84 | 29702.8 | 22802.8 | 24721.7 | 32200 | 8989.62 | 32096.2 | 1337.74 | 1226.42 | -75.69 | -73.77
2020-12-17 16:25 | 360.32 | 30107.5 | 23152.8 | 25083 | 32795.3 | 9240.57 | 32621.7 | 1393.4 | 1251.89 | -76.92 | -75.325
2020-12-17 16:25 | 362.88 | 30568.9 | 23570.8 | 25489.6 | 33521.7 | 9435.85 | 33375.5 | 1476.42 | 1281.13 | -78.245 | -76.54
2020-12-17 16:25 | 364.28 | 31010.4 | 23956.6 | 25881.1 | 34164.2 | 9570.75 | 34010.4 | 1567.92 | 1303.77 | -79.545 | -77.74
2020-12-17 16:25 | 365.28 | 31475.5 | 24350.9 | 26288.7 | 34797.2 | 9683.02 | 34625.5 | 1727.36 | 1323.58 | -80.895 | -79.02
2020-12-17 16:25 | 366.3 | 31927.4 | 24724.5 | 26686.8 | 35382.1 | 9773.58 | 35188.7 | 1953.77 | 1340.57 | -82.19 | -80.355
2020-12-17 16:25 | 367.74 | 32402.8 | 25108.5 | 27105.7 | 35977.4 | 9857.55 | 35752.8 | 2238.68 | 1358.49 | -83.535 | -81.675
2020-12-17 16:25 | 368.74 | 32870.8 | 25482.1 | 27515.1 | 36549.1 | 9932.08 | 36284.9 | 2547.17 | 1374.53 | -84.86 | -83.04
2020-12-17 16:25 | 370.16 | 33331.1 | 25848.1 | 27916 | 37103.8 | 9947.17 | 36800.9 | 2885.85 | 1394.34 | -86.155 | -84.28
2020-12-17 16:25 | 371.14 | 33802.8 | 26225.5 | 28330.2 | 37680.2 | 9951.89 | 37335.8 | 3273.58 | 1415.09 | -87.485 | -85.58
2020-12-17 16:25 | 372.14 | 34249.1 | 26587.7 | 28725.5 | 38232.1 | 9952.83 | 37852.8 | 3707.55 | 1431.13 | -88.77 | -86.86
2020-12-17 16:25 | 373.12 | 34721.7 | 26967 | 29136.8 | 38820.8 | 9944.34 | 38409.4 | 4535.85 | 1462.26 | -90.13 | -88.215
2020-12-17 16:25 | 374.12 | 35182.1 | 27332.1 | 29541.5 | 39367.9 | 9928.3 | 38962.3 | 5154.72 | 1510.38 | -91.475 | -89.515
2020-12-17 16:25 | 375.04 | 35627.4 | 27685.8 | 29935.8 | 39917.9 | 9910.38 | 39502.8 | 5778.3 | 1571.7 | -92.78 | -90.83
2020-12-17 16:25 | 376.02 | 36083 | 28049.1 | 30339.6 | 40486.8 | 9902.83 | 40065.1 | 6463.21 | 1659.43 | -94.14 | -92.2
2020-12-17 16:25 | 377.02 | 36519.8 | 28394.3 | 30728.3 | 41028.3 | 9904.72 | 40604.7 | 7085.85 | 1752.83 | -95.46 | -93.495
2020-12-17 16:25 | 377.96 | 36970.8 | 28747.2 | 31132.1 | 41586.8 | 9913.21 | 41160.4 | 7747.17 | 1882.08 | -96.82 | -94.865
2020-12-17 16:25 | 378.52 | 37409.4 | 29087.7 | 31523.6 | 42124.5 | 9930.19 | 41702.8 | 8347.17 | 2033.96 | -98.155 | -96.195
2020-12-17 16:25 | 379.44 | 37834 | 29417.9 | 31904.7 | 42647.2 | 9944.34 | 42229.2 | 8906.6 | 2207.55 | -99.46 | -97.515
2020-12-17 16:25 | 379.92 | 38267.9 | 29754.7 | 32301.9 | 43179.2 | 9953.77 | 42767.9 | 9431.13 | 2383.96 | -100.825 | -98.855
2020-12-17 16:25 | 380.94 | 38678.3 | 30073.6 | 32677.4 | 43683 | 9956.6 | 43271.7 | 9889.62 | 2649.06 | -102.13 | -100.145
2020-12-17 16:26 | 381.9 | 39095.3 | 30402.8 | 33063.2 | 44200.9 | 9961.32 | 43791.5 | 10324.5 | 3020.75 | -103.49 | -101.49
2020-12-17 16:26 | 382.4 | 39490.6 | 30711.3 | 33434 | 44684 | 9967.92 | 44276.4 | 10706.6 | 3571.7 | -104.805 | -102.78
2020-12-17 16:26 | 382.86 | 39874.5 | 30996.2 | 33772.6 | 45112.3 | 9930.19 | 44770.8 | 11062.3 | 4195.28 | -106.135 | -104.1
2020-12-17 16:26 | 374.56 | 39916 | 30974.5 | 33780.2 | 45091.5 | 9723.58 | 44867.9 | 11152.8 | 4421.7 | -106.29 | -104.23
2020-12-17 16:26 | 371.14 | 39923.6 | 30939.6 | 33767.9 | 45058.5 | 9581.13 | 44862.3 | 11165.1 | 4483.96 | -106.305 | -104.24
2020-12-17 16:26 | 369.18 | 39927.4 | 30906.6 | 33755.7 | 45028.3 | 9472.64 | 44855.7 | 11168.9 | 4516.04 | -106.31 | -104.245
2020-12-17 16:26 | 356.5 | 39900.9 | 30481.1 | 33381.1 | 44596.2 | 8595.28 | 44743.4 | 11079.2 | 4529.25 | -106.31 | -104.245
2020-12-17 16:27 | 354.04 | 39884.9 | 30405.7 | 33300.9 | 44508.5 | 8480.19 | 44715.1 | 11048.1 | 4507.55 | -106.27 | -104.245
2020-12-17 16:27 | 355.54 | 39888.7 | 30407.5 | 33302.8 | 44513.2 | 8482.08 | 44716 | 11048.1 | 4508.49 | -106.28 | -104.245
2020-12-17 16:27 | 357.5 | 39901.9 | 30418.9 | 33311.3 | 44526.4 | 8490.57 | 44729.2 | 11056.6 | 4517.92 | -106.33 | -104.295
2020-12-17 16:27 | 361.06 | 39925.5 | 30436.8 | 33328.3 | 44549.1 | 8505.66 | 44752.8 | 11069.8 | 4533.96 | -106.425 | -104.395
2020-12-17 16:27 | 365.78 | 39951.9 | 30459.4 | 33347.2 | 44578.3 | 8523.58 | 44784 | 11086.8 | 4551.89 | -106.53 | -104.5
2020-12-17 16:27 | 369.68 | 39983 | 30484 | 33371.7 | 44611.3 | 8546.23 | 44820.8 | 11107.5 | 4575.47 | -106.645 | -104.62
2020-12-17 16:27 | 372.36 | 40007.5 | 30502.8 | 33392.5 | 44640.6 | 8566.98 | 44854.7 | 11124.5 | 4600 | -106.74 | -104.715
2020-12-17 16:27 | 373.6 | 40030.2 | 30520.8 | 33414.2 | 44667.9 | 8585.85 | 44886.8 | 11142.5 | 4632.08 | -106.825 | -104.795
2020-12-17 16:27 | 375.1 | 40060.4 | 30545.3 | 33444.3 | 44709.4 | 8613.21 | 44924.5 | 11167 | 4683.02 | -106.94 | -104.91
2020-12-17 16:27 | 376.52 | 40093.4 | 30571.7 | 33479.2 | 44754.7 | 8646.23 | 44967.9 | 11195.3 | 4752.83 | -107.065 | -105.03
2020-12-17 16:27 | 377.74 | 40134 | 30603.8 | 33521.7 | 44808.5 | 8686.79 | 45024.5 | 11232.1 | 4855.66 | -107.22 | -105.18
2020-12-17 16:27 | 378.46 | 40188.7 | 30649.1 | 33581.1 | 44890.6 | 8748.11 | 45087.7 | 11276.4 | 4986.79 | -107.425 | -105.375
2020-12-17 16:27 | 383.58 | 40360.4 | 30795.3 | 33769.8 | 45138.7 | 8923.58 | 45286.8 | 11394.3 | 5264.15 | -108.055 | -106
2020-12-17 16:27 | 381.9 | 40500.9 | 30903.8 | 33901.9 | 45304.7 | 9039.62 | 45475.5 | 11516 | 5580.19 | -108.58 | -106.48
2020-12-17 16:27 | 383.34 | 40685.8 | 31061.3 | 34085.8 | 45559.4 | 9216.04 | 45665.1 | 11648.1 | 5891.51 | -109.22 | -107.11
2020-12-17 16:27 | 385.32 | 41023.6 | 31361.3 | 34410.4 | 46010.4 | 9487.74 | 46055.7 | 11878.3 | 6388.68 | -110.415 | -108.265
2020-12-17 16:27 | 385.78 | 41373.6 | 31678.3 | 34736.8 | 46470.8 | 9717.92 | 46471.7 | 12131.1 | 6875.47 | -111.665 | -109.45
2020-12-17 16:27 | 386.3 | 41729.2 | 32003.8 | 35066 | 46940.6 | 9918.87 | 46902.8 | 12387.7 | 7327.36 | -112.94 | -110.68
2020-12-17 16:27 | 386.3 | 42094.3 | 32342.5 | 35409.4 | 47432.1 | 10100 | 47356.6 | 12648.1 | 7753.77 | -114.27 | -112.05
2020-12-17 16:27 | 386.76 | 42444.3 | 32665.1 | 35734 | 47900 | 10252.8 | 47791.5 | 12897.2 | 8117.92 | -115.55 | -113.295
2020-12-17 16:27 | 387.3 | 42800.9 | 32995.3 | 36064.2 | 48385.8 | 10384 | 48244.3 | 13145.3 | 8468.87 | -116.885 | -114.59
2020-12-17 16:27 | 387.74 | 43138.7 | 33306.6 | 36375.5 | 48846.2 | 10478.3 | 48676.4 | 13381.1 | 8773.58 | -118.17 | -115.85
2020-12-17 16:27 | 387.98 | 43484 | 33625.5 | 36685.8 | 49321.7 | 10546.2 | 49123.6 | 13613.2 | 9071.7 | -119.5 | -117.175
2020-12-17 16:27 | 388.28 | 43807.5 | 33927.4 | 36974.5 | 49769.8 | 10587.7 | 49548.1 | 13824.5 | 9325.47 | -120.78 | -118.435
2020-12-17 16:27 | 388.74 | 44128.3 | 34225.5 | 37256.6 | 50219.8 | 10615.1 | 49973.6 | 14028.3 | 9642.45 | -122.07 | -119.74
2020-12-17 16:27 | 389.24 | 44448.1 | 34524.5 | 37532.1 | 50669.8 | 10629.2 | 50399.1 | 14229.2 | 9954.72 | -123.405 | -121.055
2020-12-17 16:27 | 389.22 | 44747.2 | 34805.7 | 37784.9 | 51096.2 | 10623.6 | 50800.9 | 14417 | 10268.9 | -124.685 | -122.33
2020-12-17 16:27 | 389.7 | 45040.6 | 35082.1 | 38028.3 | 51517.9 | 10545.3 | 51196.2 | 14598.1 | 10607.5 | -125.985 | -123.605
2020-12-17 16:27 | 389.72 | 45335.8 | 35364.2 | 38266 | 51946.2 | 10450.9 | 51600.9 | 14782.1 | 10971.7 | -127.34 | -124.935
2020-12-17 16:27 | 389.78 | 45609.4 | 35627.4 | 38488.7 | 52336.8 | 10369.8 | 51972.6 | 14959.4 | 11335.8 | -128.64 | -126.215
2020-12-17 16:27 | 390.24 | 45889.6 | 35885.8 | 38722.6 | 52711.3 | 10291.5 | 52323.6 | 15166 | 11714.2 | -129.995 | -127.545
2020-12-17 16:27 | 390.2 | 46154.7 | 36119.8 | 38945.3 | 53043.4 | 10234.9 | 52636.8 | 15357.5 | 12082.1 | -131.29 | -128.83
2020-12-17 16:27 | 390.66 | 46426.4 | 36350 | 39172.6 | 53369.8 | 10196.2 | 52945.3 | 15545.3 | 12417.9 | -132.64 | -130.155
2020-12-17 16:27 | 390.7 | 46683 | 36556.6 | 39385.8 | 53665.1 | 10164.2 | 53230.2 | 15705.7 | 12717 | -133.935 | -131.44
2020-12-17 16:27 | 390.7 | 46944.3 | 36758.5 | 39600.9 | 53953.8 | 10129.2 | 53511.3 | 15856.6 | 13005.7 | -135.28 | -132.775
2020-12-17 16:28 | 390.66 | 47190.6 | 36943.4 | 39804.7 | 54214.2 | 10097.2 | 53767 | 15994.3 | 13253.8 | -136.57 | -134.05
2020-12-17 16:28 | 390.68 | 47438.7 | 37122.6 | 40002.8 | 54465.1 | 10063.2 | 54017.9 | 16130.2 | 13481.1 | -137.92 | -135.38
2020-12-17 16:28 | 390.66 | 47670.8 | 37284 | 40188.7 | 54690.6 | 10033 | 54245.3 | 16250.9 | 13671.7 | -139.21 | -136.66
2020-12-17 16:28 | 390.7 | 47903.8 | 37443.4 | 40370.8 | 54909.4 | 10000.9 | 54466 | 16367.9 | 13848.1 | -140.555 | -137.99
2020-12-17 16:28 | 390.68 | 48118.9 | 37585.8 | 40532.1 | 55104.7 | 9972.64 | 54663.2 | 16468.9 | 14000.9 | -141.85 | -139.265
2020-12-17 16:28 | 390.74 | 48333 | 37724.5 | 40688.7 | 55288.7 | 9941.51 | 54850.9 | 16567 | 14137.7 | -143.195 | -140.595
2020-12-17 16:28 | 390.42 | 48531.1 | 37847.2 | 40831.1 | 55450 | 9907.55 | 55017 | 16653.8 | 14252.8 | -144.495 | -141.87
2020-12-17 16:28 | 390.18 | 48729.2 | 37966 | 40968.9 | 55600.9 | 9871.7 | 55171.7 | 16732.1 | 14360.4 | -145.85 | -143.195
2020-12-17 16:28 | 390.22 | 48906.6 | 38070.8 | 41083 | 55729.2 | 9837.74 | 55305.7 | 16802.8 | 14452.8 | -147.155 | -144.44
2020-12-17 16:28 | 389.72 | 49083 | 38175.5 | 41189.6 | 55854.7 | 9801.89 | 55432.1 | 16873.6 | 14534.9 | -148.53 | -145.715
2020-12-17 16:28 | 389.74 | 49238.7 | 38257.5 | 41273.6 | 55944.3 | 9757.55 | 55543.4 | 16936.8 | 14606.6 | -149.9 | -146.935
2020-12-17 16:28 | 381.88 | 49240.6 | 38220.8 | 41249.1 | 55900.9 | 9651.89 | 55534 | 16928.3 | 14595.3 | -150.22 | -147.115
2020-12-17 16:28 | 377.96 | 49234.9 | 38187.7 | 41230.2 | 55870.8 | 9574.53 | 55515.1 | 16914.2 | 14582.1 | -150.265 | -147.115
2020-12-17 16:28 | 376.52 | 49231.1 | 38158.5 | 41217.9 | 55847.2 | 9516.04 | 55504.7 | 16906.6 | 14572.6 | -150.29 | -147.11
2020-12-17 16:28 | 375.06 | 49228.3 | 38134 | 41204.7 | 55826.4 | 9461.32 | 55496.2 | 16899.1 | 14563.2 | -150.305 | -147.11
2020-12-17 16:28 | 374.36 | 49226.4 | 38111.3 | 41193.4 | 55807.5 | 9416.04 | 55489.6 | 16892.5 | 14554.7 | -150.315 | -147.11
2020-12-17 16:28 | 373.58 | 49225.5 | 38091.5 | 41183 | 55790.6 | 9377.36 | 55483 | 16886.8 | 14549.1 | -150.325 | -147.11
2020-12-17 16:28 | 372.62 | 49224.5 | 38072.6 | 41174.5 | 55775.5 | 9339.62 | 55478.3 | 16882.1 | 14541.5 | -150.33 | -147.11
2020-12-17 16:28 | 372.12 | 49221.7 | 38056.6 | 41165.1 | 55760.4 | 9309.43 | 55473.6 | 16877.4 | 14534.9 | -150.34 | -147.11
2020-12-17 16:28 | 371.38 | 49220.8 | 38039.6 | 41156.6 | 55747.2 | 9278.3 | 55469.8 | 16871.7 | 14529.2 | -150.34 | -147.11
2020-12-17 16:28 | 370.9 | 49219.8 | 38025.5 | 41148.1 | 55734 | 9251.89 | 55466 | 16867 | 14523.6 | -150.345 | -147.11
2020-12-17 16:28 | 370.4 | 49217.9 | 38010.4 | 41140.6 | 55722.6 | 9223.58 | 55461.3 | 16863.2 | 14517.9 | -150.35 | -147.11
2020-12-17 16:28 | 370.18 | 49217 | 37997.2 | 41133 | 55712.3 | 9202.83 | 55457.5 | 16858.5 | 14513.2 | -150.355 | -147.11
2020-12-17 16:28 | 369.68 | 49216 | 37984.9 | 41124.5 | 55700 | 9180.19 | 55454.7 | 16855.7 | 14507.5 | -150.355 | -147.11
2020-12-17 16:28 | 369.7 | 49215.1 | 37972.6 | 41118.9 | 55689.6 | 9160.38 | 55451.9 | 16851.9 | 14503.8 | -150.36 | -147.11
2020-12-17 16:28 | 369.16 | 49213.2 | 37961.3 | 41111.3 | 55680.2 | 9141.51 | 55448.1 | 16849.1 | 14499.1 | -150.36 | -147.11
2020-12-17 16:30 | 358 | 49141.5 | 37553.8 | 40725.5 | 55242.5 | 8549.06 | 55314.2 | 16687.7 | 14309.4 | -150.36 | -147.11
2020-12-17 16:30 | 356.52 | 49130.2 | 37516 | 40692.5 | 55200 | 8503.77 | 55298.1 | 16667.9 | 14289.6 | -150.34 | -147.08
2020-12-17 16:30 | 361.88 | 49152.8 | 37534.9 | 40711.3 | 55225.5 | 8521.7 | 55316 | 16680.2 | 14301.9 | -150.415 | -147.145
2020-12-17 16:30 | 366.78 | 49182.1 | 37559.4 | 40731.1 | 55253.8 | 8539.62 | 55348.1 | 16699.1 | 14321.7 | -150.535 | -147.255
2020-12-17 16:30 | 371.56 | 49211.3 | 37584 | 40751.9 | 55283 | 8557.55 | 55379.2 | 16717 | 14340.6 | -150.65 | -147.365
2020-12-17 16:30 | 375.92 | 49240.6 | 37607.5 | 40773.6 | 55312.3 | 8576.42 | 55412.3 | 16736.8 | 14360.4 | -150.77 | -147.48
2020-12-17 16:30 | 379.64 | 49273.6 | 37632.1 | 40796.2 | 55345.3 | 8595.28 | 55446.2 | 16755.7 | 14378.3 | -150.91 | -147.61
2020-12-17 16:30 | 381.94 | 49300.9 | 37653.8 | 40815.1 | 55373.6 | 8610.38 | 55477.4 | 16770.8 | 14395.3 | -151.04 | -147.735
2020-12-17 16:30 | 383.92 | 49330.2 | 37673.6 | 40834.9 | 55401.9 | 8625.47 | 55505.7 | 16784.9 | 14411.3 | -151.205 | -147.89
2020-12-17 16:30 | 384.62 | 49357.5 | 37691.5 | 40853.8 | 55427.4 | 8637.74 | 55531.1 | 16798.1 | 14426.4 | -151.375 | -148.055
2020-12-17 16:30 | 388 | 49429.2 | 37749.1 | 40911.3 | 55506.6 | 8685.85 | 55585.8 | 16831.1 | 14460.4 | -151.775 | -148.455
2020-12-17 16:30 | 389.96 | 49541.5 | 37829.2 | 40990.6 | 55601.9 | 8743.4 | 55666 | 16880.2 | 14503.8 | -152.705 | -149.33
2020-12-17 16:30 | 389.76 | 49652.8 | 37899.1 | 41054.7 | 55672.6 | 8782.08 | 55725.5 | 16919.8 | 14542.5 | -153.82 | -150.36
2020-12-17 16:30 | 389.26 | 49772.6 | 37976.4 | 41118.9 | 55743.4 | 8820.75 | 55779.2 | 16962.3 | 14580.2 | -155.09 | -151.51
2020-12-17 16:30 | 388.74 | 49880.2 | 38043.4 | 41168.9 | 55800.9 | 8847.17 | 55823.6 | 16997.2 | 14613.2 | -156.275 | -152.565
2020-12-17 16:30 | 388.26 | 49996.2 | 38116 | 41217 | 55860.4 | 8872.64 | 55867 | 17032.1 | 14647.2 | -157.63 | -153.74
2020-12-17 16:30 | 388.26 | 50111.3 | 38190.6 | 41264.2 | 55919.8 | 8896.23 | 55911.3 | 17065.1 | 14684 | -159 | -154.91
2020-12-17 16:30 | 387.74 | 50218.9 | 38262.3 | 41304.7 | 55975.5 | 8915.09 | 55953.8 | 17095.3 | 14720.8 | -160.345 | -156.03
2020-12-17 16:30 | 387.76 | 50328.3 | 38338.7 | 41344.3 | 56034.9 | 8934.91 | 55998.1 | 17126.4 | 14761.3 | -161.745 | -157.225
2020-12-17 16:30 | 387.62 | 50434 | 38414.2 | 41382.1 | 56091.5 | 8950.94 | 56044.3 | 17155.7 | 14801.9 | -163.12 | -158.375
2020-12-17 16:30 | 387.3 | 50534 | 38486.8 | 41415.1 | 56148.1 | 8964.15 | 56090.6 | 17184.9 | 14845.3 | -164.475 | -159.485
2020-12-17 16:30 | 387.22 | 50633 | 38560.4 | 41448.1 | 56204.7 | 8975.47 | 56136.8 | 17214.2 | 14890.6 | -165.845 | -160.56
2020-12-17 16:30 | 386.8 | 50731.1 | 38634.9 | 41475.5 | 56265.1 | 8983.02 | 56187.7 | 17241.5 | 14940.6 | -167.31 | -161.615
2020-12-17 16:30 | 386.32 | 50822.6 | 38707.5 | 41489.6 | 56334 | 8978.3 | 56247.2 | 17258.5 | 14993.4 | -168.89 | -162.46
2020-12-17 16:30 | 385.8 | 50909.4 | 38784.9 | 41501.9 | 56407.5 | 8973.58 | 56309.4 | 17270.8 | 15050 | -170.475 | -163.43
2020-12-17 16:31 | 385.3 | 50988.7 | 38858.5 | 41511.3 | 56474.5 | 8967.92 | 56367 | 17282.1 | 15103.8 | -171.98 | -164.39
2020-12-17 16:31 | 384.82 | 51067 | 38932.1 | 41516 | 56538.7 | 8960.38 | 56421.7 | 17288.7 | 15155.7 | -173.555 | -165.325
2020-12-17 16:31 | 384.34 | 51137.7 | 39000 | 41521.7 | 56599.1 | 8951.89 | 56471.7 | 17292.5 | 15201.9 | -175.085 | -166.21
2020-12-17 16:31 | 383.58 | 51205.7 | 39065.1 | 41523.6 | 56657.5 | 8941.51 | 56520.8 | 17294.3 | 15250 | -176.69 | -167.12
2020-12-17 16:31 | 382.38 | 51268.9 | 39124.5 | 41523.6 | 56712.3 | 8928.3 | 56565.1 | 17293.4 | 15291.5 | -178.275 | -167.965
2020-12-17 16:31 | 381.48 | 51326.4 | 39180.2 | 41522.6 | 56679.2 | 8814.15 | 56604.7 | 17290.6 | 15328.3 | -179.83 | -168.78
2020-12-17 16:31 | 364.8 | 51277.4 | 39096.2 | 41428.3 | 56654.7 | 8813.21 | 56511.3 | 17195.3 | 15258.5 | -181.21 | -169.085
2020-12-17 16:31 | 370.14 | 51356.6 | 39158.5 | 41470.8 | 56712.3 | 8847.17 | 56556.6 | 17225.5 | 15290.6 | -182.11 | -169.9
2020-12-17 16:31 | 371.68 | 51402.8 | 39186.8 | 41480.2 | 56727.4 | 8851.89 | 56571.7 | 17234.9 | 15299.1 | -183.405 | -170.915
2020-12-17 16:31 | 368.22 | 51393.4 | 39171.7 | 41455.7 | 56699.1 | 8827.36 | 56550 | 17220.8 | 15285.8 | -184.18 | -171.485
2020-12-17 16:31 | 364.8 | 51378.3 | 39155.7 | 41440.6 | 56679.2 | 8810.38 | 56530.2 | 17207.5 | 15271.7 | -184.305 | -171.56
2020-12-17 16:31 | 362.12 | 51365.1 | 39141.5 | 41426.4 | 56665.1 | 8798.11 | 56513.2 | 17197.2 | 15261.3 | -184.325 | -171.575
2020-12-17 16:31 | 360.38 | 51357.5 | 39133 | 41419.8 | 56654.7 | 8791.51 | 56503.8 | 17190.6 | 15254.7 | -184.335 | -171.575