## 横圧縮
A班横圧縮試験
|  | 銀色のロードセル | オレンジのロードセル | 歪みゲージ(左面) | 歪みゲージ(右面) | 黒い変位計
計測ｽﾃｯﾌﾟ | 測定日時 | CH0-Load20kN | CH1-Load100kN | CH2-Strain | CH3-Strain | 変位計ＣＤＰ－２５ | MEMO
|  | (kN) | (kN) | ×10^(-6)(mm) | ×10^(-6)(mm) | (mm)
1 | 2020-11-26 13:52 | 0 | 0 | -0.943396 | -0.943396 | 0 | initial
2 | 2020-11-26 13:53 | 0 | 0 | 0 | -0.943396 | 0 | initial
3 | 2020-11-26 13:58 | 0 | 0 | -45.283 | -23.5849 | 0 | set
4 | 2020-11-26 14:01 | 0 | 0 | -59.434 | -55.6604 | 0.008
5 | 2020-11-26 14:01 | 0 | 0 | -59.434 | -55.6604 | 0.008
6 | 2020-11-26 14:01 | 0 | 0 | -59.434 | -55.6604 | 0.008
7 | 2020-11-26 14:01 | 0 | 0 | -59.434 | -56.6038 | 0.008
8 | 2020-11-26 14:01 | 0 | 0 | -58.4906 | -56.6038 | 0
9 | 2020-11-26 14:01 | 0 | 0 | -59.434 | -56.6038 | -0.018
10 | 2020-11-26 14:01 | 0 | 0 | -59.434 | -56.6038 | -0.058
11 | 2020-11-26 14:01 | -0.026676 | 0 | -167.925 | -124.528 | -0.118
12 | 2020-11-26 14:01 | -0.146718 | 0 | -600.943 | -456.604 | -0.202
13 | 2020-11-26 14:01 | -0.393471 | 0 | -1233.96 | -1142.45 | -0.3
14 | 2020-11-26 14:01 | -0.686907 | 0 | -1909.43 | -1985.85 | -0.396
15 | 2020-11-26 14:01 | -0.973674 | 0 | -2563.21 | -2890.57 | -0.49
16 | 2020-11-26 14:01 | -1.28712 | 0 | -3219.81 | -3915.09 | -0.572
17 | 2020-11-26 14:01 | -1.60723 | 0 | -3850 | -5015.09 | -0.666
18 | 2020-11-26 14:01 | -1.914 | 0 | -4444.34 | -6200 | -0.772
19 | 2020-11-26 14:01 | -2.1941 | 0 | -4907.55 | -7205.66 | -0.87
20 | 2020-11-26 14:01 | -2.40084 | 0 | -5312.26 | -8254.72 | -1
21 | 2020-11-26 14:01 | -2.61425 | 0 | -5672.64 | -9344.34 | -1.13
22 | 2020-11-26 14:01 | -2.72762 | 0 | -5781.13 | -10068.9 | -1.238
23 | 2020-11-26 14:01 | -2.83433 | 0 | -5880.19 | -10784.9 | -1.348
24 | 2020-11-26 14:01 | -2.98771 | 0 | -6089.62 | -11713.2 | -1.478
25 | 2020-11-26 14:01 | -3.12776 | 0 | -6217.92 | -12630.2 | -1.636
26 | 2020-11-26 14:01 | -3.20779 | 0 | -6301.89 | -13225.5 | -1.81
27 | 2020-11-26 14:01 | -3.2478 | 0 | -6365.09 | -13677.4 | -2.004
28 | 2020-11-26 14:01 | -3.26114 | 0 | -6388.68 | -14172.6 | -2.222
29 | 2020-11-26 14:01 | -3.28782 | 0 | -6444.34 | -14887.7 | -2.474
30 | 2020-11-26 14:01 | -3.29449 | 0 | -6542.45 | -15346.2 | -2.754
31 | 2020-11-26 14:01 | -3.29449 | 0 | -6678.3 | -15721.7 | -3.054
32 | 2020-11-26 14:01 | -3.28782 | 0 | -6797.17 | -16061.3 | -3.362
33 | 2020-11-26 14:01 | -3.30782 | 0 | -6933.02 | -16449.1 | -3.694
34 | 2020-11-26 14:01 | -3.3345 | 0 | -7029.25 | -16886.8 | -4.046
35 | 2020-11-26 14:01 | -3.3345 | 0 | -7026.42 | -17205.7 | -4.422
36 | 2020-11-26 14:01 | -3.36785 | 0 | -7059.43 | -17477.4 | -4.79
37 | 2020-11-26 14:01 | -3.38118 | 0 | -7122.64 | -17650 | -5.17
38 | 2020-11-26 14:01 | -3.35451 | 0 | -7112.26 | -17575.5 | -5.546
39 | 2020-11-26 14:01 | -3.30116 | 0 | -7150.94 | -17221.7 | -5.932
40 | 2020-11-26 14:01 | -3.37451 | 0 | -6946.23 | -17272.6 | -6.322
41 | 2020-11-26 14:01 | -3.39452 | 0 | -6663.21 | -18100.9 | -6.71
42 | 2020-11-26 14:01 | -3.36785 | 0 | -6411.32 | -18416 | -7.092
43 | 2020-11-26 14:01 | -3.26114 | 0 | -6066.04 | -18284.9 | -7.5
44 | 2020-11-26 14:01 | -3.1411 | 0 | -5719.81 | -18353.8 | -7.884
45 | 2020-11-26 14:01 | -3.16111 | 0 | -5413.21 | -20054.7 | -8.276
46 | 2020-11-26 14:01 | -3.29449 | 0 | -5178.3 | -20922.6 | -8.666
47 | 2020-11-26 14:01 | -3.31449 | 0 | -4970.75 | -20235.8 | -9.05
48 | 2020-11-26 14:01 | -2.81432 | 0 | -5450.94 | -21470.8 | -9.454
49 | 2020-11-26 14:01 | -2.861 | 0 | -5307.55 | -22905.7 | -9.848
50 | 2020-11-26 14:01 | -3.02773 | 0 | -5483.96 | -25011.3 | -10.234
51 | 2020-11-26 14:01 | -3.12776 | 0 | -5721.7 | -27351.9 | -10.592
52 | 2020-11-26 14:01 | -3.23446 | 0 | -5866.04 | -30273.6 | -10.916
53 | 2020-11-26 14:01 | -3.12776 | 0 | -5533.96 | -34529.2 | -11.194
54 | 2020-11-26 14:01 | -2.80098 | 0 | -833.019 | -35124.5 | -11.438
55 | 2020-11-26 14:02 | -2.85433 | 0 | -583.019 | -34761.3 | -11.672
56 | 2020-11-26 14:02 | -2.90102 | 0 | -385.849 | -31070.8 | -11.89
57 | 2020-11-26 14:02 | -2.96771 | 0 | -198.113 | -29381.1 | -12.098
58 | 2020-11-26 14:02 | -2.98771 | 0 | 45.283 | -28286.8 | -12.306
59 | 2020-11-26 14:02 | -2.99438 | 0 | 140.566 | -27580.2 | -12.512
60 | 2020-11-26 14:02 | -2.98771 | 0 | 118.868 | -27483 | -12.718
61 | 2020-11-26 14:02 | -2.99438 | 0 | 194.34 | -27317 | -12.924
62 | 2020-11-26 14:02 | -2.95437 | 0 | 350.943 | -27607.5 | -13.092
63 | 2020-11-26 14:02 | -2.76764 | 0 | 463.208 | -27464.2 | -13.106
64 | 2020-11-26 14:02 | -2.67427 | 0 | 506.604 | -27359.4 | -13.108
65 | 2020-11-26 14:02 | -2.64092 | 0 | 522.641 | -27332.1 | -13.108
66 | 2020-11-26 14:02 | -2.61425 | 0 | 536.792 | -27316 | -13.108
67 | 2020-11-26 14:02 | -2.58757 | 0 | 550 | -27301.9 | -13.108
68 | 2020-11-26 14:02 | -2.5609 | 0 | 563.208 | -27285.8 | -13.11

## 縦圧縮
A班縦圧縮試験(オレンジロードセルの値は修正後の値を用いて分析する)
|  | 銀色のロードセル | オレンジのロードセル | 修正オレンジのロードセル | 歪みゲージ(左面) | 歪みゲージ(右面) | 黒い変位計
計測ｽﾃｯﾌﾟ | 測定日時 | CH0-Load20kN | CH1-Load100kN | CH1-Load100kN | CH2-Strain | CH3-Strain | 変位計ＣＤＰ－２５ | MEMO
|  | (kN) | (kN) | (kN) | ×10^(-6)(mm) | ×10^(-6)(mm) | (mm)
70 | 2020-11-26 14:10 | 0 | 0 | 0 | 0.943396 | 0 | 0 | initial
71 | 2020-11-26 14:12 | 0 | 15.6271 | 0 | -1742.45 | -888.679 | 0.002 | set
72 | 2020-11-26 14:13 | 0 | 20.8583 | 0 | -328.302 | -68.8679 | 0.46
73 | 2020-11-26 14:13 | 0 | 20.8583 | 0 | -328.302 | -68.8679 | 0.46
74 | 2020-11-26 14:13 | 0 | 20.8583 | 0 | -328.302 | -68.8679 | 0.46
75 | 2020-11-26 14:13 | 0 | 20.8583 | 0 | -328.302 | -68.8679 | 0.46
76 | 2020-11-26 14:13 | 0 | 20.8583 | 0 | -328.302 | -68.8679 | 0.46
77 | 2020-11-26 14:13 | 0 | 20.8583 | 0 | -328.302 | -67.9245 | 0.46
78 | 2020-11-26 14:13 | 0 | 20.8583 | 0 | -331.132 | -67.9245 | 0.458
79 | 2020-11-26 14:13 | 0 | 20.7584 | -0.0999 | -391.509 | -60.3774 | 0.442
80 | 2020-11-26 14:13 | 0 | 20.5251 | -0.3332 | -573.585 | -43.3962 | 0.404
81 | 2020-11-26 14:13 | 0 | 19.992 | -0.8663 | -1000.94 | -9.43396 | 0.35
82 | 2020-11-26 14:13 | 0 | 18.9591 | -1.8992 | -1729.25 | 50 | 0.278
83 | 2020-11-26 14:13 | 0 | 18.1594 | -2.6989 | -2241.51 | 96.2264 | 0.246
84 | 2020-11-26 14:13 | 0 | 18.1927 | -2.6656 | -2200.94 | 86.7924 | 0.228
85 | 2020-11-26 14:14 | 0 | 18.3926 | -2.4657 | -2108.49 | 82.0755 | 0.242
86 | 2020-11-26 14:14 | 0 | 18.226 | -2.6323 | -2213.21 | 96.2264 | 0.21
87 | 2020-11-26 14:14 | 0 | 17.493 | -3.3653 | -2662.26 | 150.943 | 0.154
88 | 2020-11-26 14:14 | 0 | 15.7604 | -5.0979 | -3625.47 | 274.528 | 0.076
89 | 2020-11-26 14:14 | 0 | 13.5612 | -7.2971 | -4604.72 | 428.302 | -0.01
90 | 2020-11-26 14:14 | 0 | 11.0956 | -9.7627 | -5434.91 | 559.434 | -0.092
91 | 2020-11-26 14:14 | 0 | 8.33 | -12.5283 | -6194.34 | 624.528 | -0.17
92 | 2020-11-26 14:14 | 0 | 5.63108 | -15.22722 | -6995.28 | 580.189 | -0.25
93 | 2020-11-26 14:14 | 0 | 2.96548 | -17.89282 | -7875.47 | 415.094 | -0.332
94 | 2020-11-26 14:14 | 0 | 0.59976 | -20.25854 | -8783.02 | 131.132 | -0.41
95 | 2020-11-26 14:14 | 0 | -1.666 | -22.5243 | -9631.13 | -306.604 | -0.494
96 | 2020-11-26 14:14 | 0 | -3.4986 | -24.3569 | -10266 | -843.396 | -0.576
97 | 2020-11-26 14:14 | 0 | -4.998 | -25.8563 | -11195.3 | -1474.53 | -0.66
98 | 2020-11-26 14:14 | 0 | -6.03092 | -26.88922 | -12537.7 | -2087.74 | -0.744
99 | 2020-11-26 14:14 | 0 | -6.63068 | -27.48898 | -14393.4 | -2650 | -0.83
100 | 2020-11-26 14:14 | 0 | -6.89724 | -27.75554 | -16613.2 | -3266.04 | -0.918
101 | 2020-11-26 14:14 | 0 | -6.86392 | -27.72222 | -19020.8 | -3850 | -1.006
102 | 2020-11-26 14:14 | 0 | -6.63068 | -27.48898 | -21251.9 | -4444.34 | -1.096
103 | 2020-11-26 14:14 | 0 | -6.19752 | -27.05582 | -23362.3 | -5076.42 | -1.188
104 | 2020-11-26 14:14 | 0 | -5.59776 | -26.45606 | -25127.4 | -5433.96 | -1.276
105 | 2020-11-26 14:14 | 0 | -4.79808 | -25.65638 | -26580.2 | -5572.64 | -1.368
106 | 2020-11-26 14:14 | 0 | -3.73184 | -24.59014 | -27694.3 | -5270.75 | -1.462
107 | 2020-11-26 14:14 | 0 | -2.86552 | -23.72382 | -28633 | -4842.45 | -1.554
108 | 2020-11-26 14:14 | 0 | -2.19912 | -23.05742 | -29607.5 | -4711.32 | -1.646
109 | 2020-11-26 14:14 | 0 | -1.56604 | -22.42434 | -30610.4 | -4605.66 | -1.736
110 | 2020-11-26 14:14 | 0 | -0.76636 | -21.62466 | -31688.7 | -4475.47 | -1.83
111 | 2020-11-26 14:14 | 0 | -0.03332 | -20.89162 | -32850.9 | -4385.85 | -1.92
112 | 2020-11-26 14:14 | 0 | 0.56644 | -20.29186 | -34130.2 | -4301.89 | -2.012
113 | 2020-11-26 14:14 | 0 | 1.19952 | -19.65878 | -35676.4 | -4189.62 | -2.104
114 | 2020-11-26 14:14 | 0 | 1.63268 | -19.22562 | -37301.9 | -4061.32 | -2.202
115 | 2020-11-26 14:14 | 0 | 2.03252 | -18.82578 | -38960.4 | -3944.34 | -2.292
116 | 2020-11-26 14:14 | 0 | 2.43236 | -18.42594 | -40039.6 | -3828.3 | -2.384
117 | 2020-11-26 14:14 | 0 | 2.76556 | -18.09274 | -41000.9 | -3706.6 | -2.476
118 | 2020-11-26 14:14 | 0 | 3.09876 | -17.75954 | -41199.1 | -3578.3 | -2.568
119 | 2020-11-26 14:14 | 0 | 3.43196 | -17.42634 | -40906.6 | -3439.62 | -2.656
120 | 2020-11-26 14:14 | 0 | 3.6652 | -17.1931 | -40728.3 | -3300.94 | -2.744
121 | 2020-11-26 14:14 | 0 | 3.73184 | -17.12646 | -40540.6 | -3177.36 | -2.834
122 | 2020-11-26 14:14 | 0 | 3.76516 | -17.09314 | -40402.8 | -3066.98 | -2.918
123 | 2020-11-26 14:14 | 0 | 3.79848 | -17.05982 | -40245.3 | -2970.75 | -3.002
124 | 2020-11-26 14:14 | 0 | 3.76516 | -17.09314 | -39846.2 | -2886.79 | -3.094
125 | 2020-11-26 14:14 | 0 | 3.76516 | -17.09314 | -39377.4 | -2803.77 | -3.18
126 | 2020-11-26 14:14 | 0 | 3.76516 | -17.09314 | -38557.5 | -2703.77 | -3.272
127 | 2020-11-26 14:14 | 0 | 3.79848 | -17.05982 | -37347.2 | -2605.66 | -3.36
128 | 2020-11-26 14:14 | 0 | 3.86512 | -16.99318 |  | -2503.77 | -3.456
129 | 2020-11-26 14:14 | 0 | 3.86512 | -16.99318 |  | -2415.09 | -3.546
130 | 2020-11-26 14:14 | 0 | 3.89844 | -16.95986 |  | -2324.53 | -3.64
131 | 2020-11-26 14:14 | 0 | 3.93176 | -16.92654 |  | -2234.91 | -3.734
132 | 2020-11-26 14:14 | 0 | 3.93176 | -16.92654 |  | -2142.45 | -3.826
133 | 2020-11-26 14:14 | 0 | 3.96508 | -16.89322 |  | -2049.06 | -3.918
134 | 2020-11-26 14:14 | 0 | 3.96508 | -16.89322 |  | -1951.89 | -4.014
135 | 2020-11-26 14:14 | 0 | 3.9984 | -16.8599 |  | -1859.43 | -4.102
136 | 2020-11-26 14:14 | 0 | 4.03172 | -16.82658 |  | -1758.49 | -4.194
137 | 2020-11-26 14:14 | 0 | 4.06504 | -16.79326 |  | -1657.55 | -4.286
138 | 2020-11-26 14:14 | 0 | 4.09836 | -16.75994 |  | -1564.15 | -4.376
139 | 2020-11-26 14:14 | 0 | 4.165 | -16.6933 |  | -1492.45 | -4.466
140 | 2020-11-26 14:14 | 0 | 4.165 | -16.6933 |  | -1431.13 | -4.556
141 | 2020-11-26 14:14 | 0 | 4.19832 | -16.65998 |  | -1356.6 | -4.646
142 | 2020-11-26 14:14 | 0 | 4.23164 | -16.62666 |  | -1280.19 | -4.734
143 | 2020-11-26 14:14 | 0 | 4.26496 | -16.59334 |  | -1200.94 | -4.822
144 | 2020-11-26 14:14 | 0 | 4.29828 | -16.56002 |  | -1136.79 | -4.912
145 | 2020-11-26 14:15 | 0 | 4.36492 | -16.49338 |  | -1084.91 | -5.004
146 | 2020-11-26 14:15 | 0 | 4.39824 | -16.46006 |  | -1039.62 | -5.092
147 | 2020-11-26 14:15 | 0 | 4.43156 | -16.42674 |  | -988.679 | -5.182
148 | 2020-11-26 14:15 | 0 | 4.46488 | -16.39342 |  | -939.623 | -5.274
149 | 2020-11-26 14:15 | 0 | 4.53152 | -16.32678 |  | -901.887 | -5.362
150 | 2020-11-26 14:15 | 0 | 4.56484 | -16.29346 |  | -848.113 | -5.452
151 | 2020-11-26 14:15 | 0 | 4.63148 | -16.22682 |  | -788.679 | -5.544
152 | 2020-11-26 14:15 | 0 | 4.6648 | -16.1935 |  | -739.623 | -5.632
153 | 2020-11-26 14:15 | 0 | 4.69812 | -16.16018 |  | -691.509 | -5.724
154 | 2020-11-26 14:15 | 0 | 4.73144 | -16.12686 |  | -644.34 | -5.814
155 | 2020-11-26 14:15 | 0 | 4.79808 | -16.06022 |  | -592.453 | -5.906
156 | 2020-11-26 14:15 | 0 | 4.8314 | -16.0269 |  | -533.962 | -5.996
157 | 2020-11-26 14:15 | 0 | 4.86472 | -15.99358 |  | -482.075 | -6.084
158 | 2020-11-26 14:15 | 0 | 4.89804 | -15.96026 |  | -439.623 | -6.176
159 | 2020-11-26 14:15 | 0 | 4.96468 | -15.89362 |  | -400.943 | -6.264
160 | 2020-11-26 14:15 | 0 | 4.998 | -15.8603 |  | -364.151 | -6.358
161 | 2020-11-26 14:15 | 0 | 5.03132 | -15.82698 |  | -341.509 | -6.448
162 | 2020-11-26 14:15 | 0 | 5.06464 | -15.79366 |  | -318.868 | -6.542
163 | 2020-11-26 14:15 | 0 | 5.09796 | -15.76034 |  | -299.057 | -6.634
164 | 2020-11-26 14:15 | 0 | 5.09796 | -15.76034 |  | -268.868 | -6.726
165 | 2020-11-26 14:15 | 0 | 5.13128 | -15.72702 |  | -246.226 | -6.814
166 | 2020-11-26 14:15 | 0 | 5.13128 | -15.72702 |  | -220.755 | -6.904
167 | 2020-11-26 14:15 | 0 | 5.1646 | -15.6937 |  | -202.83 | -6.994
168 | 2020-11-26 14:15 | 0 | 5.1646 | -15.6937 |  | -166.038 | -7.082
169 | 2020-11-26 14:15 | 0 | 5.19792 | -15.66038 |  | -127.358 | -7.172
170 | 2020-11-26 14:15 | 0 | 5.19792 | -15.66038 |  | -93.3962 | -7.264
171 | 2020-11-26 14:15 | 0 | 5.19792 | -15.66038 |  | -62.2642 | -7.354
172 | 2020-11-26 14:15 | 0 | 5.23124 | -15.62706 |  | -22.6415 | -7.444
173 | 2020-11-26 14:15 | 0 | 5.26456 | -15.59374 |  | 16.0377 | -7.536
174 | 2020-11-26 14:15 | 0 | 5.29788 | -15.56042 |  | 58.4906 | -7.626
175 | 2020-11-26 14:15 | 0 | 5.3312 | -15.5271 |  | 99.0566 | -7.718
176 | 2020-11-26 14:15 | 0 | 5.3312 | -15.5271 |  | 140.566 | -7.808
177 | 2020-11-26 14:15 | 0 | 5.36452 | -15.49378 |  | 184.906 | -7.898
178 | 2020-11-26 14:15 | 0 | 5.39784 | -15.46046 |  | 233.962 | -7.99
179 | 2020-11-26 14:15 | 0 | 5.39784 | -15.46046 |  | 277.358 | -8.082
180 | 2020-11-26 14:15 | 0 | 5.43116 | -15.42714 |  | 309.434 | -8.174
181 | 2020-11-26 14:15 | 0 | 5.46448 | -15.39382 |  | 329.245 | -8.266
182 | 2020-11-26 14:15 | 0 | 5.4978 | -15.3605 |  | 362.264 | -8.356
183 | 2020-11-26 14:15 | 0 | 5.53112 | -15.32718 |  | 407.547 | -8.448
184 | 2020-11-26 14:15 | 0 | 5.53112 | -15.32718 |  | 459.434 | -8.538
185 | 2020-11-26 14:15 | 0 | 5.56444 | -15.29386 |  | 512.264 | -8.63
186 | 2020-11-26 14:15 | 0 | 5.56444 | -15.29386 |  | 536.792 | -8.72
187 | 2020-11-26 14:15 | 0 | 5.56444 | -15.29386 |  | 566.981 | -8.81
188 | 2020-11-26 14:15 | 0 | 5.59776 | -15.26054 |  | 604.717 | -8.902
189 | 2020-11-26 14:15 | 0 | 5.59776 | -15.26054 |  | 649.057 | -8.994
190 | 2020-11-26 14:15 | 0 | 5.63108 | -15.22722 |  | 700.943 | -9.086
191 | 2020-11-26 14:15 | 0 | 5.63108 | -15.22722 |  | 747.17 | -9.178
192 | 2020-11-26 14:15 | 0 | 5.6644 | -15.1939 |  | 795.283 | -9.268
193 | 2020-11-26 14:15 | 0 | 5.6644 | -15.1939 |  | 836.792 | -9.358
194 | 2020-11-26 14:15 | 0 | 5.69772 | -15.16058 |  | 866.981 | -9.448
195 | 2020-11-26 14:15 | 0 | 5.69772 | -15.16058 |  | 892.453 | -9.54
196 | 2020-11-26 14:15 | 0 | 5.69772 | -15.16058 |  | 919.811 | -9.628
197 | 2020-11-26 14:15 | 0 | 5.73104 | -15.12726 |  | 959.434 | -9.72
198 | 2020-11-26 14:15 | 0 | 5.73104 | -15.12726 |  | 997.17 | -9.812
199 | 2020-11-26 14:15 | 0 | 5.73104 | -15.12726 |  | 1028.3 | -9.902
200 | 2020-11-26 14:15 | 0 | 5.73104 | -15.12726 |  | 1048.11 | -9.992
201 | 2020-11-26 14:15 | 0 | 5.76436 | -15.09394 |  | 1067.92 | -10.086
202 | 2020-11-26 14:15 | 0 | 5.76436 | -15.09394 |  | 1087.74 | -10.178
203 | 2020-11-26 14:15 | 0 | 5.831 | -15.0273 |  | 1106.6 | -10.266
204 | 2020-11-26 14:16 | 0 | 5.831 | -15.0273 |  | 1138.68 | -10.356
205 | 2020-11-26 14:16 | 0 | 5.86432 | -14.99398 |  | 1177.36 | -10.448
206 | 2020-11-26 14:16 | 0 | 5.89764 | -14.96066 |  | 1210.38 | -10.54
207 | 2020-11-26 14:16 | 0 | 5.93096 | -14.92734 |  | 1243.4 | -10.632
208 | 2020-11-26 14:16 | 0 | 5.93096 | -14.92734 |  | 1277.36 | -10.724
209 | 2020-11-26 14:16 | 0 | 5.93096 | -14.92734 |  | 1316.98 | -10.816
210 | 2020-11-26 14:16 | 0 | 5.93096 | -14.92734 |  | 1350 | -10.908
211 | 2020-11-26 14:16 | 0 | 5.96428 | -14.89402 |  | 1374.53 | -11.002
212 | 2020-11-26 14:16 | 0 | 5.93096 | -14.92734 |  | 1391.51 | -11.092
213 | 2020-11-26 14:16 | 0 | 5.96428 | -14.89402 |  | 1392.45 | -11.184
214 | 2020-11-26 14:16 | 0 | 5.93096 | -14.92734 |  | 1383.96 | -11.274
215 | 2020-11-26 14:16 | 0 | 5.93096 | -14.92734 |  | 1375.47 | -11.368
216 | 2020-11-26 14:16 | 0 | 5.96428 | -14.89402 |  | 1375.47 | -11.456
217 | 2020-11-26 14:16 | 0 | 5.96428 | -14.89402 |  | 1387.74 | -11.552
218 | 2020-11-26 14:16 | 0 | 5.96428 | -14.89402 |  | 1404.72 | -11.64
219 | 2020-11-26 14:16 | 0 | 5.9976 | -14.8607 |  | 1420.75 | -11.732
220 | 2020-11-26 14:16 | 0 | 6.03092 | -14.82738 |  | 1432.08 | -11.824
221 | 2020-11-26 14:16 | 0 | 6.06424 | -14.79406 |  | 1431.13 | -11.916
222 | 2020-11-26 14:16 | 0 | 6.09756 | -14.76074 |  | 1411.32 | -12.008
223 | 2020-11-26 14:16 | 0 | 6.13088 | -14.72742 |  | 1369.81 | -12.1
224 | 2020-11-26 14:16 | 0 | 6.19752 | -14.66078 |  | 1316.98 | -12.194
225 | 2020-11-26 14:16 | 0 | 6.23084 | -14.62746 |  | 1298.11 | -12.284
226 | 2020-11-26 14:16 | 0 | 6.29748 | -14.56082 |  | 1283.02 | -12.376
227 | 2020-11-26 14:16 | 0 | 6.3308 | -14.5275 |  | 1266.04 | -12.468
228 | 2020-11-26 14:16 | 0 | 6.39744 | -14.46086 |  | 1250.94 | -12.558
229 | 2020-11-26 14:16 | 0 | 6.43076 | -14.42754 |  | 1230.19 | -12.652
230 | 2020-11-26 14:16 | 0 | 6.46408 | -14.39422 |  | 1211.32 | -12.742
231 | 2020-11-26 14:16 | 0 | 6.4974 | -14.3609 |  | 1197.17 | -12.834
232 | 2020-11-26 14:16 | 0 | 6.53072 | -14.32758 |  | 1170.75 | -12.928
233 | 2020-11-26 14:16 | 0 | 6.56404 | -14.29426 |  | 1141.51 | -13.02
234 | 2020-11-26 14:16 | 0 | 6.59736 | -14.26094 |  | 1120.75 | -13.11
235 | 2020-11-26 14:16 | 0 | 6.59736 | -14.26094 |  | 1113.21 | -13.204
236 | 2020-11-26 14:16 | 0 | 6.63068 | -14.22762 |  | 1115.09 | -13.294
237 | 2020-11-26 14:16 | 0 | 6.664 | -14.1943 |  | 1118.87 | -13.386
238 | 2020-11-26 14:16 | 0 | 6.664 | -14.1943 |  | 1128.3 | -13.478
239 | 2020-11-26 14:16 | 0 | 6.69732 | -14.16098 |  | 1140.57 | -13.57
240 | 2020-11-26 14:16 | 0 | 6.69732 | -14.16098 |  | 1146.23 | -13.664
241 | 2020-11-26 14:16 | 0 | 6.76396 | -14.09434 |  | 1143.4 | -13.752
242 | 2020-11-26 14:16 | 0 | 6.8306 | -14.0277 |  | 1138.68 | -13.832
243 | 2020-11-26 14:16 | 0 | 7.06384 | -13.79446 |  | 1119.81 | -13.898
244 | 2020-11-26 14:16 | 0 | 7.86352 | -12.99478 |  | 1075.47 | -13.912
245 | 2020-11-26 14:16 | 0 | 8.42996 | -12.42834 |  | 1044.34 | -13.912
246 | 2020-11-26 14:16 | 0 | 8.69652 | -12.16178 |  | 1024.53 | -13.912
247 | 2020-11-26 14:16 | 0 | 8.92976 | -11.92854 |  | 1011.32 | -13.912
248 | 2020-11-26 14:16 | 0 | 9.09636 | -11.76194 |  | 1001.89 | -13.912
249 | 2020-11-26 14:16 | 0 | 9.19632 | -11.66198 |  | 993.396 | -13.912
250 | 2020-11-26 14:16 | 0 | 9.29628 | -11.56202 |  | 986.792 | -13.912
251 | 2020-11-26 14:16 | 0 | 9.39624 | -11.46206 |  | 982.076 | -13.912
252 | 2020-11-26 14:16 | 0 | 9.46288 | -11.39542 |  | 977.359 | -13.914
253 | 2020-11-26 14:16 | 0 | 9.52952 | -11.32878 |  | 973.585 | -13.912
254 | 2020-11-26 14:16 | 0 | 9.59616 | -11.26214 |  | 970.755 | -13.914
255 | 2020-11-26 14:16 | 0 | 9.6628 | -11.1955 |  | 966.981 | -13.912
256 | 2020-11-26 14:16 | 0 | 9.69612 | -11.16218 |  | 965.094 | -13.912

## 曲げ試験
A班曲げ試験
|  | 銀色のロードセル | オレンジのロードセル | 歪みゲージ（下面） | 歪みゲージ（上面） | 黒い変位計
計測ｽﾃｯﾌﾟ | 測定日時 | CH0-Load20kN | CH1-Load100kN | CH2-Strain | CH3-Strain | 変位計ＣＤＰ－２５ | MEMO
|  | (kN) | (kN) | ×10^(-6)(mm) | ×10^(-6)(mm) | (mm)
260 | 2020-11-26 14:27 | 0 | 0 | 0 |  | 0 | 歪みゲージの付け直し
261 | 2020-11-26 14:28 | 0 | 0 | 0.943396 |  | 0 | 歪みゲージの付け直し
262 | 2020-11-26 14:34 | 0 | 0 | 0 | 0 | 0 | initial
263 | 2020-11-26 14:36 | 0 | 0 | 660.377 | -479.245 | 0 | set
264 | 2020-11-26 14:38 | 0 | 0 | 658.491 | -471.698 | 0.002
265 | 2020-11-26 14:38 | 0 | 0 | 658.491 | -471.698 | 0.002
266 | 2020-11-26 14:38 | 0 | 0 | 658.491 | -471.698 | 0.002
267 | 2020-11-26 14:38 | 0.006669 | 0 | 658.491 | -471.698 | 0.002
268 | 2020-11-26 14:38 | 0 | 0 | 666.038 | -476.415 | -0.01
269 | 2020-11-26 14:38 | -0.020007 | 0 | 705.66 | -500.943 | -0.07
270 | 2020-11-26 14:38 | -0.040014 | 0 | 775.472 | -556.604 | -0.166
271 | 2020-11-26 14:38 | -0.080028 | 0 | 858.491 | -619.811 | -0.284
272 | 2020-11-26 14:38 | -0.120042 | 0 | 963.208 | -696.226 | -0.44
273 | 2020-11-26 14:38 | -0.166725 | 0 | 1082.08 | -784.906 | -0.618
274 | 2020-11-26 14:38 | -0.220077 | 0 | 1225.47 | -891.509 | -0.83
275 | 2020-11-26 14:38 | -0.280098 | 0 | 1379.25 | -1007.55 | -1.052
276 | 2020-11-26 14:38 | -0.353457 | 0 | 1557.55 | -1141.51 | -1.304
277 | 2020-11-26 14:38 | -0.433485 | 0 | 1736.79 | -1271.7 | -1.548
278 | 2020-11-26 14:38 | -0.506844 | 0 | 1928.3 | -1410.38 | -1.792
279 | 2020-11-26 14:38 | -0.586872 | 0 | 2121.7 | -1550.94 | -2.044
280 | 2020-11-26 14:38 | -0.673569 | 0 | 2347.17 | -1717.92 | -2.338
281 | 2020-11-26 14:38 | -0.766935 | 0 | 2583.96 | -1891.51 | -2.644
282 | 2020-11-26 14:38 | -0.86697 | 0 | 2831.13 | -2074.53 | -2.958
283 | 2020-11-26 14:38 | -0.980343 | 0 | 3111.32 | -2282.08 | -3.312
284 | 2020-11-26 14:38 | -1.09372 | 0 | 3407.55 | -2502.83 | -3.68
285 | 2020-11-26 14:38 | -1.18708 | 0 | 3670.75 | -2700.94 | -4.008
286 | 2020-11-26 14:38 | -1.31379 | 0 | 3981.13 | -2933.02 | -4.39
287 | 2020-11-26 14:38 | -1.42717 | 0 | 4283.96 | -3160.38 | -4.766
288 | 2020-11-26 14:38 | -1.54054 | 0 | 4604.72 | -3401.89 | -5.168
289 | 2020-11-26 14:38 | -1.65391 | 0 | 4913.21 | -3631.13 | -5.556
290 | 2020-11-26 14:38 | -1.78062 | 0 | 5254.72 | -3885.85 | -5.974
291 | 2020-11-26 14:38 | -1.894 | 0 | 5566.98 | -4116.98 | -6.354
292 | 2020-11-26 14:38 | -2.0007 | 0 | 5873.58 | -4344.34 | -6.722
293 | 2020-11-26 14:38 | -2.10073 | 0 | 6190.57 | -4580.19 | -7.118
294 | 2020-11-26 14:38 | -2.21411 | 0 | 6512.26 | -4819.81 | -7.516
295 | 2020-11-26 14:38 | -2.30747 | 0 | 6814.15 | -5041.51 | -7.896
296 | 2020-11-26 14:38 | -2.40084 | 0 | 7124.53 | -5263.21 | -8.296
297 | 2020-11-26 14:38 | -2.48754 | 0 | 7431.13 | -5473.58 | -8.702
298 | 2020-11-26 14:38 | -2.57423 | 0 | 7739.62 | -5678.3 | -9.126
299 | 2020-11-26 14:38 | -2.65426 | 0 | 8033.02 | -5865.09 | -9.532
300 | 2020-11-26 14:38 | -2.72762 | 0 | 8311.32 | -6034.91 | -9.92
301 | 2020-11-26 14:38 | -2.80098 | 0 | 8610.38 | -6208.49 | -10.344
302 | 2020-11-26 14:38 | -2.861 | 0 | 8882.08 | -6359.43 | -10.73
303 | 2020-11-26 14:38 | -2.92769 | 0 | 9174.53 | -6504.72 | -11.148
304 | 2020-11-26 14:38 | -2.96771 | 0 | 9284.91 | -6520.75 | -11.366
305 | 2020-11-26 14:38 | -2.98771 | 0 | 9527.36 | -6594.34 | -11.738
306 | 2020-11-26 14:38 | -3.0544 | 0 | 9807.55 | -6649.06 | -12.146
307 | 2020-11-26 14:38 | -3.10775 | 0 | 10070.8 | -6628.3 | -12.544
308 | 2020-11-26 14:38 | -3.15444 | 0 | 10331.1 | -6583.96 | -12.942
309 | 2020-11-26 14:38 | -3.19445 | 0 | 10586.8 | -6536.79 | -13.342
310 | 2020-11-26 14:38 | -3.23446 | 0 | 10840.6 | -6491.51 | -13.742
311 | 2020-11-26 14:38 | -3.17444 | 0 | 11021.7 | -6409.43 | -14.142
312 | 2020-11-26 14:38 | -3.0544 | 0 | 11400.9 | -6273.58 | -14.536
313 | 2020-11-26 14:38 | 0.233415 | 0 | 948.113 | -239.623 | -15.222
314 | 2020-11-26 14:38 | 0.233415 | 0 | 861.321 | -216.038 | -15.268
315 | 2020-11-26 14:38 | 0.233415 | 0 | 825.472 | -215.094 | -15.268