## Sheet1
試験タイトル
計測ｽﾃｯﾌﾟ | 測定日時 | 荷重 | 応力度 | 変位計1 | 変位計ひずみ1 | 変位計2 | 変位計ひずみ2 | 平均変位 | 平均ひずみ | 修正荷重 | 修正応力度 | 修正変位計1 | 修正ひずみ1 | 変位計2 | 変位計ひずみ2 | 修正平均変位 | 修正平均ひずみ
|  | kN | N/mm^2 | mm | μ | mm | μ | mm | μ | kN | N/mm^2 | mm | μ | mm | μ | mm | μ
1
2 | 2024-11-21 14:11 | -0.206 | -0.026242 | 0 | 0 | -0.002 | -20 | -0.001 | -10 | 0 | 0 | 0.002 | 20 | -0.002 | -20 | 0 | 0
3 | 2024-11-21 14:11 | -0.412 | -0.0524841 | 0 | 0 | -0.002 | -20 | -0.001 | -10 | 0 | 0 | 0.004 | 40 | -0.002 | -20 | 0.001 | 10
4 | 2024-11-21 14:11 | -0.412 | -0.0524841 | 0 | 0 | -0.002 | -20 | -0.001 | -10 | 0 | 0 | 0.004 | 40 | -0.002 | -20 | 0.001 | 10
5 | 2024-11-21 14:11 | -0.206 | -0.026242 | 0 | 0 | -0.002 | -20 | -0.001 | -10 | 0 | 0 | 0.002 | 20 | -0.002 | -20 | 0 | 0
6 | 2024-11-21 14:11 | -0.206 | -0.026242 | 0 | 0 | -0.002 | -20 | -0.001 | -10 | 0 | 0 | 0.002 | 20 | -0.002 | -20 | 0 | 0
7 | 2024-11-21 14:11 | -0.206 | -0.026242 | 0 | 0 | -0.002 | -20 | -0.001 | -10 | 0 | 0 | 0.002 | 20 | -0.002 | -20 | 0 | 0
8 | 2024-11-21 14:11 | -0.206 | -0.026242 | 0 | 0 | -0.002 | -20 | -0.001 | -10 | 0 | 0 | 0.002 | 20 | -0.002 | -20 | 0 | 0
9 | 2024-11-21 14:11 | -5.768 | -0.734777 | 0 | 0 | 0.076 | 760 | 0.038 | 380 | 0 | 0 | 0.056 | 560 | 0.076 | 760 | 0.066 | 660
10 | 2024-11-21 14:11 | -5.768 | -0.734777 | -0.002 | -20 | 0.084 | 840 | 0.041 | 410 | 0.206 | 0.02624204 | 0.056 | 560 | 0.084 | 840 | 0.07 | 700
11 | 2024-11-21 14:11 | -5.768 | -0.734777 | 0 | 0 | 0.086 | 860 | 0.043 | 430 | 0 | 0 | 0.056 | 560 | 0.086 | 860 | 0.071 | 710
12 | 2024-11-21 14:11 | -5.768 | -0.734777 | -0.002 | -20 | 0.084 | 840 | 0.041 | 410 | 0.206 | 0.02624204 | 0.056 | 560 | 0.084 | 840 | 0.07 | 700
13 | 2024-11-21 14:11 | -5.768 | -0.734777 | 0 | 0 | 0.088 | 880 | 0.044 | 440 | 0 | 0 | 0.056 | 560 | 0.088 | 880 | 0.072 | 720
14 | 2024-11-21 14:11 | -5.768 | -0.734777 | -0.002 | -20 | 0.088 | 880 | 0.043 | 430 | 0.206 | 0.02624204 | 0.056 | 560 | 0.088 | 880 | 0.072 | 720
15 | 2024-11-21 14:11 | -5.768 | -0.734777 | 0 | 0 | 0.086 | 860 | 0.043 | 430 | 0 | 0 | 0.056 | 560 | 0.086 | 860 | 0.071 | 710
16 | 2024-11-21 14:11 | -5.768 | -0.734777 | -0.002 | -20 | 0.088 | 880 | 0.043 | 430 | 0.206 | 0.02624204 | 0.056 | 560 | 0.088 | 880 | 0.072 | 720
17 | 2024-11-21 14:11 | -5.768 | -0.734777 | -0.002 | -20 | 0.086 | 860 | 0.042 | 420 | 0.206 | 0.02624204 | 0.056 | 560 | 0.086 | 860 | 0.071 | 710
18 | 2024-11-21 14:11 | -5.768 | -0.734777 | 0 | 0 | 0.086 | 860 | 0.043 | 430 | 0 | 0 | 0.056 | 560 | 0.086 | 860 | 0.071 | 710
19 | 2024-11-21 14:11 | -5.768 | -0.734777 | -0.002 | -20 | 0.088 | 880 | 0.043 | 430 | 0.206 | 0.02624204 | 0.056 | 560 | 0.088 | 880 | 0.072 | 720
20 | 2024-11-21 14:11 | -5.768 | -0.734777 | -0.002 | -20 | 0.086 | 860 | 0.042 | 420 | 0.206 | 0.02624204 | 0.056 | 560 | 0.086 | 860 | 0.071 | 710
21 | 2024-11-21 14:11 | -5.768 | -0.734777 | -0.002 | -20 | 0.086 | 860 | 0.042 | 420 | 0.206 | 0.02624204 | 0.056 | 560 | 0.086 | 860 | 0.071 | 710
22 | 2024-11-21 14:11 | -5.768 | -0.734777 | 0 | 0 | 0.086 | 860 | 0.043 | 430 | 0 | 0 | 0.056 | 560 | 0.086 | 860 | 0.071 | 710
23 | 2024-11-21 14:11 | -5.768 | -0.734777 | -0.002 | -20 | 0.086 | 860 | 0.042 | 420 | 0.206 | 0.02624204 | 0.056 | 560 | 0.086 | 860 | 0.071 | 710
24 | 2024-11-21 14:11 | -5.768 | -0.734777 | -0.002 | -20 | 0.086 | 860 | 0.042 | 420 | 0.206 | 0.02624204 | 0.056 | 560 | 0.086 | 860 | 0.071 | 710
25 | 2024-11-21 14:11 | -5.768 | -0.734777 | 0 | 0 | 0.088 | 880 | 0.044 | 440 | 0 | 0 | 0.056 | 560 | 0.088 | 880 | 0.072 | 720
26 | 2024-11-21 14:11 | -5.768 | -0.734777 | 0 | 0 | 0.088 | 880 | 0.044 | 440 | 0 | 0 | 0.056 | 560 | 0.088 | 880 | 0.072 | 720
27 | 2024-11-21 14:11 | -5.768 | -0.734777 | 0 | 0 | 0.088 | 880 | 0.044 | 440 | 0 | 0 | 0.056 | 560 | 0.088 | 880 | 0.072 | 720
28 | 2024-11-21 14:11 | -5.768 | -0.734777 | 0 | 0 | 0.086 | 860 | 0.043 | 430 | 0 | 0 | 0.056 | 560 | 0.086 | 860 | 0.071 | 710
29 | 2024-11-21 14:11 | -5.768 | -0.734777 | 0 | 0 | 0.086 | 860 | 0.043 | 430 | 0 | 0 | 0.056 | 560 | 0.086 | 860 | 0.071 | 710
30 | 2024-11-21 14:11 | -5.768 | -0.734777 | 0 | 0 | 0.088 | 880 | 0.044 | 440 | 0 | 0 | 0.056 | 560 | 0.088 | 880 | 0.072 | 720
31 | 2024-11-21 14:11 | -5.768 | -0.734777 | 0 | 0 | 0.086 | 860 | 0.043 | 430 | 0 | 0 | 0.056 | 560 | 0.086 | 860 | 0.071 | 710
32 | 2024-11-21 14:11 | -5.768 | -0.734777 | 0 | 0 | 0.086 | 860 | 0.043 | 430 | 0 | 0 | 0.056 | 560 | 0.086 | 860 | 0.071 | 710
33 | 2024-11-21 14:11 | -5.768 | -0.734777 | -0.002 | -20 | 0.086 | 860 | 0.042 | 420 | 0.206 | 0.02624204 | 0.056 | 560 | 0.086 | 860 | 0.071 | 710
34 | 2024-11-21 14:11 | -5.768 | -0.734777 | 0 | 0 | 0.086 | 860 | 0.043 | 430 | 0 | 0 | 0.056 | 560 | 0.086 | 860 | 0.071 | 710
35 | 2024-11-21 14:11 | -5.768 | -0.734777 | -0.002 | -20 | 0.088 | 880 | 0.043 | 430 | 0.206 | 0.02624204 | 0.056 | 560 | 0.088 | 880 | 0.072 | 720
36 | 2024-11-21 14:12 | -5.768 | -0.734777 | 0 | 0 | 0.088 | 880 | 0.044 | 440 | 0 | 0 | 0.056 | 560 | 0.088 | 880 | 0.072 | 720
37 | 2024-11-21 14:12 | -5.768 | -0.734777 | -0.002 | -20 | 0.086 | 860 | 0.042 | 420 | 0.206 | 0.02624204 | 0.056 | 560 | 0.086 | 860 | 0.071 | 710
38 | 2024-11-21 14:12 | -5.768 | -0.734777 | 0 | 0 | 0.086 | 860 | 0.043 | 430 | 0 | 0 | 0.056 | 560 | 0.086 | 860 | 0.071 | 710
39 | 2024-11-21 14:12 | -5.768 | -0.734777 | -0.002 | -20 | 0.086 | 860 | 0.042 | 420 | 0.206 | 0.02624204 | 0.056 | 560 | 0.086 | 860 | 0.071 | 710
40 | 2024-11-21 14:12 | -5.768 | -0.734777 | -0.004 | -40 | 0.088 | 880 | 0.042 | 420 | 0.412 | 0.05248408 | 0.056 | 560 | 0.088 | 880 | 0.072 | 720
41 | 2024-11-21 14:12 | -5.768 | -0.734777 | -0.008 | -80 | 0.088 | 880 | 0.04 | 400 | 0.824 | 0.1049682 | 0.056 | 560 | 0.088 | 880 | 0.072 | 720
42 | 2024-11-21 14:12 | -5.768 | -0.734777 | -0.014 | -140 | 0.088 | 880 | 0.037 | 370 | 1.442 | 0.1836943 | 0.056 | 560 | 0.088 | 880 | 0.072 | 720
43 | 2024-11-21 14:12 | -5.768 | -0.734777 | -0.01 | -100 | 0.086 | 860 | 0.038 | 380 | 1.03 | 0.1312102 | 0.056 | 560 | 0.086 | 860 | 0.071 | 710
44 | 2024-11-21 14:12 | -5.768 | -0.734777 | -0.012 | -120 | 0.086 | 860 | 0.037 | 370 | 1.236 | 0.1574522 | 0.056 | 560 | 0.086 | 860 | 0.071 | 710
45 | 2024-11-21 14:12 | -5.768 | -0.734777 | -0.012 | -120 | 0.086 | 860 | 0.037 | 370 | 1.236 | 0.1574522 | 0.056 | 560 | 0.086 | 860 | 0.071 | 710
46 | 2024-11-21 14:12 | -5.768 | -0.734777 | -0.028 | -280 | 0.086 | 860 | 0.029 | 290 | 2.884 | 0.3673885 | 0.056 | 560 | 0.086 | 860 | 0.071 | 710
47 | 2024-11-21 14:12 | -5.768 | -0.734777 | -0.042 | -420 | 0.088 | 880 | 0.023 | 230 | 4.326 | 0.5510828 | 0.056 | 560 | 0.088 | 880 | 0.072 | 720
48 | 2024-11-21 14:12 | -5.768 | -0.734777 | -0.058 | -580 | 0.088 | 880 | 0.015 | 150 | 5.974 | 0.7610191 | 0.056 | 560 | 0.088 | 880 | 0.072 | 720
49 | 2024-11-21 14:12 | -5.768 | -0.734777 | -0.078 | -780 | 0.088 | 880 | 0.005 | 50 | 8.034 | 1.023439 | 0.056 | 560 | 0.088 | 880 | 0.072 | 720
50 | 2024-11-21 14:12 | -5.768 | -0.734777 | -0.106 | -1060 | 0.088 | 880 | -0.009 | -90 | 10.918 | 1.390828 | 0.056 | 560 | 0.088 | 880 | 0.072 | 720
51 | 2024-11-21 14:12 | -5.768 | -0.734777 | -0.142 | -1420 | 0.088 | 880 | -0.027 | -270 | 14.626 | 1.863185 | 0.056 | 560 | 0.088 | 880 | 0.072 | 720
52 | 2024-11-21 14:12 | -5.768 | -0.734777 | -0.182 | -1820 | 0.088 | 880 | -0.047 | -470 | 18.746 | 2.388025 | 0.056 | 560 | 0.088 | 880 | 0.072 | 720
53 | 2024-11-21 14:12 | -5.768 | -0.734777 | -0.23 | -2300 | 0.088 | 880 | -0.071 | -710 | 23.69 | 3.017834 | 0.056 | 560 | 0.088 | 880 | 0.072 | 720
54 | 2024-11-21 14:12 | -5.768 | -0.734777 | -0.284 | -2840 | 0.09 | 900 | -0.097 | -970 | 29.252 | 3.726369 | 0.056 | 560 | 0.09 | 900 | 0.073 | 730
55 | 2024-11-21 14:12 | -5.974 | -0.761019 | -0.372 | -3720 | 0.09 | 900 | -0.141 | -1410 | 38.316 | 4.881019 | 0.058 | 580 | 0.09 | 900 | 0.074 | 740
56 | 2024-11-21 14:12 | -6.18 | -0.787261 | -0.502 | -5020 | 0.094 | 940 | -0.204 | -2040 | 51.706 | 6.586752 | 0.06 | 600 | 0.094 | 940 | 0.077 | 770
57 | 2024-11-21 14:12 | -6.798 | -0.865987 | -0.608 | -6080 | 0.102 | 1020 | -0.253 | -2530 | 62.624 | 7.97758 | 0.066 | 660 | 0.102 | 1020 | 0.084 | 840
58 | 2024-11-21 14:12 | -7.828 | -0.997197 | -0.676 | -6760 | 0.116 | 1160 | -0.28 | -2800 | 69.628 | 8.869809 | 0.076 | 760 | 0.116 | 1160 | 0.096 | 960
59 | 2024-11-21 14:12 | -9.064 | -1.15465 | -0.734 | -7340 | 0.13 | 1300 | -0.302 | -3020 | 75.602 | 9.630828 | 0.088 | 880 | 0.13 | 1300 | 0.109 | 1090
60 | 2024-11-21 14:12 | -9.682 | -1.23338 | -0.77 | -7700 | 0.138 | 1380 | -0.316 | -3160 | 79.31 | 10.10318 | 0.094 | 940 | 0.138 | 1380 | 0.116 | 1160
61 | 2024-11-21 14:12 | -10.3 | -1.3121 | -0.8 | -8000 | 0.144 | 1440 | -0.328 | -3280 | 82.4 | 10.49682 | 0.1 | 1000 | 0.144 | 1440 | 0.122 | 1220
62 | 2024-11-21 14:12 | -11.124 | -1.41707 | -0.814 | -8140 | 0.154 | 1540 | -0.33 | -3300 | 83.842 | 10.68051 | 0.108 | 1080 | 0.154 | 1540 | 0.131 | 1310
63 | 2024-11-21 14:12 | -11.948 | -1.52204 | -0.864 | -8640 | 0.164 | 1640 | -0.35 | -3500 | 88.992 | 11.33656 | 0.116 | 1160 | 0.164 | 1640 | 0.14 | 1400
64 | 2024-11-21 14:12 | -12.772 | -1.62701 | -0.916 | -9160 | 0.174 | 1740 | -0.371 | -3710 | 94.348 | 12.01885 | 0.124 | 1240 | 0.174 | 1740 | 0.149 | 1490
65 | 2024-11-21 14:12 | -13.596 | -1.73197 | -0.966 | -9660 | 0.184 | 1840 | -0.391 | -3910 | 99.498 | 12.6749 | 0.132 | 1320 | 0.184 | 1840 | 0.158 | 1580
66 | 2024-11-21 14:12 | -14.626 | -1.86318 | -1.016 | -10160 | 0.194 | 1940 | -0.411 | -4110 | 104.648 | 13.33096 | 0.142 | 1420 | 0.194 | 1940 | 0.168 | 1680
67 | 2024-11-21 14:12 | -15.244 | -1.94191 | -1.054 | -10540 | 0.202 | 2020 | -0.426 | -4260 | 108.562 | 13.82955 | 0.148 | 1480 | 0.202 | 2020 | 0.175 | 1750
68 | 2024-11-21 14:12 | -16.068 | -2.04688 | -1.094 | -10940 | 0.212 | 2120 | -0.441 | -4410 | 112.682 | 14.35439 | 0.156 | 1560 | 0.212 | 2120 | 0.184 | 1840
69 | 2024-11-21 14:12 | -16.892 | -2.15185 | -1.132 | -11320 | 0.22 | 2200 | -0.456 | -4560 | 116.596 | 14.85299 | 0.164 | 1640 | 0.22 | 2200 | 0.192 | 1920
70 | 2024-11-21 14:12 | -17.51 | -2.23057 | -1.174 | -11740 | 0.228 | 2280 | -0.473 | -4730 | 120.922 | 15.40408 | 0.17 | 1700 | 0.228 | 2280 | 0.199 | 1990
71 | 2024-11-21 14:12 | -18.128 | -2.3093 | -1.204 | -12040 | 0.236 | 2360 | -0.484 | -4840 | 124.012 | 15.79771 | 0.176 | 1760 | 0.236 | 2360 | 0.206 | 2060
72 | 2024-11-21 14:12 | -18.746 | -2.38803 | -1.226 | -12260 | 0.242 | 2420 | -0.492 | -4920 | 126.278 | 16.08637 | 0.182 | 1820 | 0.242 | 2420 | 0.212 | 2120
73 | 2024-11-21 14:12 | -19.158 | -2.44051 | -1.25 | -12500 | 0.248 | 2480 | -0.501 | -5010 | 128.75 | 16.40127 | 0.186 | 1860 | 0.248 | 2480 | 0.217 | 2170
74 | 2024-11-21 14:12 | -19.57 | -2.49299 | -1.272 | -12720 | 0.254 | 2540 | -0.509 | -5090 | 131.016 | 16.68994 | 0.19 | 1900 | 0.254 | 2540 | 0.222 | 2220
75 | 2024-11-21 14:12 | -20.188 | -2.57172 | -1.294 | -12940 | 0.26 | 2600 | -0.517 | -5170 | 133.282 | 16.9786 | 0.196 | 1960 | 0.26 | 2600 | 0.228 | 2280
76 | 2024-11-21 14:12 | -20.806 | -2.65045 | -1.316 | -13160 | 0.266 | 2660 | -0.525 | -5250 | 135.548 | 17.26726 | 0.202 | 2020 | 0.266 | 2660 | 0.234 | 2340
77 | 2024-11-21 14:12 | -21.218 | -2.70293 | -1.338 | -13380 | 0.272 | 2720 | -0.533 | -5330 | 137.814 | 17.55592 | 0.206 | 2060 | 0.272 | 2720 | 0.239 | 2390
78 | 2024-11-21 14:12 | -21.63 | -2.75541 | -1.36 | -13600 | 0.278 | 2780 | -0.541 | -5410 | 140.08 | 17.84459 | 0.21 | 2100 | 0.278 | 2780 | 0.244 | 2440
79 | 2024-11-21 14:12 | -22.248 | -2.83414 | -1.382 | -13820 | 0.284 | 2840 | -0.549 | -5490 | 142.346 | 18.13325 | 0.216 | 2160 | 0.284 | 2840 | 0.25 | 2500
80 | 2024-11-21 14:12 | -22.66 | -2.88662 | -1.404 | -14040 | 0.29 | 2900 | -0.557 | -5570 | 144.612 | 18.42191 | 0.22 | 2200 | 0.29 | 2900 | 0.255 | 2550
81 | 2024-11-21 14:12 | -23.072 | -2.93911 | -1.426 | -14260 | 0.298 | 2980 | -0.564 | -5640 | 146.878 | 18.71057 | 0.224 | 2240 | 0.298 | 2980 | 0.261 | 2610
82 | 2024-11-21 14:12 | -23.69 | -3.01783 | -1.448 | -14480 | 0.304 | 3040 | -0.572 | -5720 | 149.144 | 18.99924 | 0.23 | 2300 | 0.304 | 3040 | 0.267 | 2670
83 | 2024-11-21 14:12 | -24.102 | -3.07032 | -1.468 | -14680 | 0.31 | 3100 | -0.579 | -5790 | 151.204 | 19.26166 | 0.234 | 2340 | 0.31 | 3100 | 0.272 | 2720
84 | 2024-11-21 14:12 | -24.72 | -3.14904 | -1.49 | -14900 | 0.316 | 3160 | -0.587 | -5870 | 153.47 | 19.55032 | 0.24 | 2400 | 0.316 | 3160 | 0.278 | 2780
85 | 2024-11-21 14:12 | -25.132 | -3.20153 | -1.512 | -15120 | 0.322 | 3220 | -0.595 | -5950 | 155.736 | 19.83898 | 0.244 | 2440 | 0.322 | 3220 | 0.283 | 2830
86 | 2024-11-21 14:12 | -25.75 | -3.28025 | -1.534 | -15340 | 0.33 | 3300 | -0.602 | -6020 | 158.002 | 20.12764 | 0.25 | 2500 | 0.33 | 3300 | 0.29 | 2900
87 | 2024-11-21 14:12 | -26.162 | -3.33274 | -1.554 | -15540 | 0.336 | 3360 | -0.609 | -6090 | 160.062 | 20.39006 | 0.254 | 2540 | 0.336 | 3360 | 0.295 | 2950
88 | 2024-11-21 14:12 | -26.574 | -3.38522 | -1.576 | -15760 | 0.344 | 3440 | -0.616 | -6160 | 162.328 | 20.67873 | 0.258 | 2580 | 0.344 | 3440 | 0.301 | 3010
89 | 2024-11-21 14:12 | -27.192 | -3.46395 | -1.596 | -15960 | 0.352 | 3520 | -0.622 | -6220 | 164.388 | 20.94115 | 0.264 | 2640 | 0.352 | 3520 | 0.308 | 3080
90 | 2024-11-21 14:12 | -27.81 | -3.54268 | -1.616 | -16160 | 0.358 | 3580 | -0.629 | -6290 | 166.448 | 21.20357 | 0.27 | 2700 | 0.358 | 3580 | 0.314 | 3140
91 | 2024-11-21 14:12 | -28.222 | -3.59516 | -1.638 | -16380 | 0.366 | 3660 | -0.636 | -6360 | 168.714 | 21.49223 | 0.274 | 2740 | 0.366 | 3660 | 0.32 | 3200
92 | 2024-11-21 14:12 | -28.84 | -3.67389 | -1.658 | -16580 | 0.372 | 3720 | -0.643 | -6430 | 170.774 | 21.75465 | 0.28 | 2800 | 0.372 | 3720 | 0.326 | 3260
93 | 2024-11-21 14:12 | -29.252 | -3.72637 | -1.676 | -16760 | 0.38 | 3800 | -0.648 | -6480 | 172.628 | 21.99083 | 0.284 | 2840 | 0.38 | 3800 | 0.332 | 3320
94 | 2024-11-21 14:12 | -29.87 | -3.8051 | -1.696 | -16960 | 0.388 | 3880 | -0.654 | -6540 | 174.688 | 22.25325 | 0.29 | 2900 | 0.388 | 3880 | 0.339 | 3390
95 | 2024-11-21 14:12 | -30.488 | -3.88382 | -1.716 | -17160 | 0.396 | 3960 | -0.66 | -6600 | 176.748 | 22.51567 | 0.296 | 2960 | 0.396 | 3960 | 0.346 | 3460
96 | 2024-11-21 14:12 | -30.9 | -3.93631 | -1.736 | -17360 | 0.404 | 4040 | -0.666 | -6660 | 178.808 | 22.77809 | 0.3 | 3000 | 0.404 | 4040 | 0.352 | 3520
97 | 2024-11-21 14:13 | -31.518 | -4.01503 | -1.754 | -17540 | 0.412 | 4120 | -0.671 | -6710 | 180.662 | 23.01427 | 0.306 | 3060 | 0.412 | 4120 | 0.359 | 3590
98 | 2024-11-21 14:13 | -32.136 | -4.09376 | -1.774 | -17740 | 0.422 | 4220 | -0.676 | -6760 | 182.722 | 23.27669 | 0.312 | 3120 | 0.422 | 4220 | 0.367 | 3670
99 | 2024-11-21 14:13 | -32.754 | -4.17248 | -1.792 | -17920 | 0.43 | 4300 | -0.681 | -6810 | 184.576 | 23.51287 | 0.318 | 3180 | 0.43 | 4300 | 0.374 | 3740
100 | 2024-11-21 14:13 | -33.372 | -4.25121 | -1.812 | -18120 | 0.438 | 4380 | -0.687 | -6870 | 186.636 | 23.77529 | 0.324 | 3240 | 0.438 | 4380 | 0.381 | 3810
101 | 2024-11-21 14:13 | -33.99 | -4.32994 | -1.83 | -18300 | 0.446 | 4460 | -0.692 | -6920 | 188.49 | 24.01146 | 0.33 | 3300 | 0.446 | 4460 | 0.388 | 3880
102 | 2024-11-21 14:13 | -34.608 | -4.40866 | -1.848 | -18480 | 0.454 | 4540 | -0.697 | -6970 | 190.344 | 24.24764 | 0.336 | 3360 | 0.454 | 4540 | 0.395 | 3950
103 | 2024-11-21 14:13 | -35.226 | -4.48739 | -1.866 | -18660 | 0.464 | 4640 | -0.701 | -7010 | 192.198 | 24.48382 | 0.342 | 3420 | 0.464 | 4640 | 0.403 | 4030
104 | 2024-11-21 14:13 | -35.844 | -4.56611 | -1.882 | -18820 | 0.472 | 4720 | -0.705 | -7050 | 193.846 | 24.69376 | 0.348 | 3480 | 0.472 | 4720 | 0.41 | 4100
105 | 2024-11-21 14:13 | -36.462 | -4.64484 | -1.902 | -19020 | 0.482 | 4820 | -0.71 | -7100 | 195.906 | 24.95618 | 0.354 | 3540 | 0.482 | 4820 | 0.418 | 4180
106 | 2024-11-21 14:13 | -37.08 | -4.72357 | -1.918 | -19180 | 0.49 | 4900 | -0.714 | -7140 | 197.554 | 25.16611 | 0.36 | 3600 | 0.49 | 4900 | 0.425 | 4250
107 | 2024-11-21 14:13 | -37.904 | -4.82854 | -1.936 | -19360 | 0.5 | 5000 | -0.718 | -7180 | 199.408 | 25.40229 | 0.368 | 3680 | 0.5 | 5000 | 0.434 | 4340
108 | 2024-11-21 14:13 | -38.522 | -4.90726 | -1.952 | -19520 | 0.51 | 5100 | -0.721 | -7210 | 201.056 | 25.61223 | 0.374 | 3740 | 0.51 | 5100 | 0.442 | 4420
109 | 2024-11-21 14:13 | -39.14 | -4.98599 | -1.968 | -19680 | 0.518 | 5180 | -0.725 | -7250 | 202.704 | 25.82217 | 0.38 | 3800 | 0.518 | 5180 | 0.449 | 4490
110 | 2024-11-21 14:13 | -39.758 | -5.06471 | -1.984 | -19840 | 0.528 | 5280 | -0.728 | -7280 | 204.352 | 26.0321 | 0.386 | 3860 | 0.528 | 5280 | 0.457 | 4570
111 | 2024-11-21 14:13 | -40.376 | -5.14344 | -2 | -20000 | 0.54 | 5400 | -0.73 | -7300 | 206 | 26.24204 | 0.392 | 3920 | 0.54 | 5400 | 0.466 | 4660
112 | 2024-11-21 14:13 | -41.2 | -5.24841 | -2.016 | -20160 | 0.55 | 5500 | -0.733 | -7330 | 207.648 | 26.45197 | 0.4 | 4000 | 0.55 | 5500 | 0.475 | 4750
113 | 2024-11-21 14:13 | -41.818 | -5.32713 | -2.032 | -20320 | 0.56 | 5600 | -0.736 | -7360 | 209.296 | 26.66191 | 0.406 | 4060 | 0.56 | 5600 | 0.483 | 4830
114 | 2024-11-21 14:13 | -42.642 | -5.4321 | -2.046 | -20460 | 0.57 | 5700 | -0.738 | -7380 | 210.738 | 26.84561 | 0.414 | 4140 | 0.57 | 5700 | 0.492 | 4920
115 | 2024-11-21 14:13 | -43.466 | -5.53707 | -2.06 | -20600 | 0.58 | 5800 | -0.74 | -7400 | 212.18 | 27.0293 | 0.422 | 4220 | 0.58 | 5800 | 0.501 | 5010
116 | 2024-11-21 14:13 | -44.084 | -5.6158 | -2.076 | -20760 | 0.59 | 5900 | -0.743 | -7430 | 213.828 | 27.23924 | 0.428 | 4280 | 0.59 | 5900 | 0.509 | 5090
117 | 2024-11-21 14:13 | -44.908 | -5.72076 | -2.09 | -20900 | 0.6 | 6000 | -0.745 | -7450 | 215.27 | 27.42293 | 0.436 | 4360 | 0.6 | 6000 | 0.518 | 5180
118 | 2024-11-21 14:13 | -45.732 | -5.82573 | -2.102 | -21020 | 0.612 | 6120 | -0.745 | -7450 | 216.506 | 27.58038 | 0.444 | 4440 | 0.612 | 6120 | 0.528 | 5280
119 | 2024-11-21 14:13 | -46.35 | -5.90446 | -2.116 | -21160 | 0.622 | 6220 | -0.747 | -7470 | 217.948 | 27.76408 | 0.45 | 4500 | 0.622 | 6220 | 0.536 | 5360
120 | 2024-11-21 14:13 | -47.38 | -6.03567 | -2.128 | -21280 | 0.634 | 6340 | -0.747 | -7470 | 219.184 | 27.92153 | 0.46 | 4600 | 0.634 | 6340 | 0.547 | 5470
121 | 2024-11-21 14:13 | -48.204 | -6.14064 | -2.142 | -21420 | 0.644 | 6440 | -0.749 | -7490 | 220.626 | 28.10522 | 0.468 | 4680 | 0.644 | 6440 | 0.556 | 5560
122 | 2024-11-21 14:13 | -49.028 | -6.2456 | -2.154 | -21540 | 0.656 | 6560 | -0.749 | -7490 | 221.862 | 28.26268 | 0.476 | 4760 | 0.656 | 6560 | 0.566 | 5660
123 | 2024-11-21 14:13 | -49.852 | -6.35057 | -2.166 | -21660 | 0.668 | 6680 | -0.749 | -7490 | 223.098 | 28.42013 | 0.484 | 4840 | 0.668 | 6680 | 0.576 | 5760
124 | 2024-11-21 14:13 | -50.676 | -6.45554 | -2.178 | -21780 | 0.68 | 6800 | -0.749 | -7490 | 224.334 | 28.57758 | 0.492 | 4920 | 0.68 | 6800 | 0.586 | 5860
125 | 2024-11-21 14:13 | -51.706 | -6.58675 | -2.188 | -21880 | 0.692 | 6920 | -0.748 | -7480 | 225.364 | 28.70879 | 0.502 | 5020 | 0.692 | 6920 | 0.597 | 5970
126 | 2024-11-21 14:13 | -52.53 | -6.69172 | -2.198 | -21980 | 0.704 | 7040 | -0.747 | -7470 | 226.394 | 28.84 | 0.51 | 5100 | 0.704 | 7040 | 0.607 | 6070
127 | 2024-11-21 14:13 | -53.354 | -6.79669 | -2.208 | -22080 | 0.716 | 7160 | -0.746 | -7460 | 227.424 | 28.97121 | 0.518 | 5180 | 0.716 | 7160 | 0.617 | 6170
128 | 2024-11-21 14:13 | -54.384 | -6.9279 | -2.218 | -22180 | 0.73 | 7300 | -0.744 | -7440 | 228.454 | 29.10242 | 0.528 | 5280 | 0.73 | 7300 | 0.629 | 6290
129 | 2024-11-21 14:13 | -55.414 | -7.05911 | -2.228 | -22280 | 0.742 | 7420 | -0.743 | -7430 | 229.484 | 29.23363 | 0.538 | 5380 | 0.742 | 7420 | 0.64 | 6400
130 | 2024-11-21 14:13 | -56.444 | -7.19032 | -2.236 | -22360 | 0.754 | 7540 | -0.741 | -7410 | 230.308 | 29.3386 | 0.548 | 5480 | 0.754 | 7540 | 0.651 | 6510
131 | 2024-11-21 14:13 | -57.268 | -7.29529 | -2.244 | -22440 | 0.768 | 7680 | -0.738 | -7380 | 231.132 | 29.44357 | 0.556 | 5560 | 0.768 | 7680 | 0.662 | 6620
132 | 2024-11-21 14:13 | -58.504 | -7.45274 | -2.252 | -22520 | 0.782 | 7820 | -0.735 | -7350 | 231.956 | 29.54854 | 0.568 | 5680 | 0.782 | 7820 | 0.675 | 6750
133 | 2024-11-21 14:13 | -59.534 | -7.58395 | -2.258 | -22580 | 0.796 | 7960 | -0.731 | -7310 | 232.574 | 29.62726 | 0.578 | 5780 | 0.796 | 7960 | 0.687 | 6870
134 | 2024-11-21 14:13 | -60.77 | -7.7414 | -2.264 | -22640 | 0.81 | 8100 | -0.727 | -7270 | 233.192 | 29.70599 | 0.59 | 5900 | 0.81 | 8100 | 0.7 | 7000
135 | 2024-11-21 14:13 | -62.006 | -7.89885 | -2.268 | -22680 | 0.824 | 8240 | -0.722 | -7220 | 233.604 | 29.75847 | 0.602 | 6020 | 0.824 | 8240 | 0.713 | 7130
136 | 2024-11-21 14:13 | -63.242 | -8.05631 | -2.274 | -22740 | 0.838 | 8380 | -0.718 | -7180 | 234.222 | 29.8372 | 0.614 | 6140 | 0.838 | 8380 | 0.726 | 7260
137 | 2024-11-21 14:13 | -64.272 | -8.18752 | -2.278 | -22780 | 0.852 | 8520 | -0.713 | -7130 | 234.634 | 29.88968 | 0.624 | 6240 | 0.852 | 8520 | 0.738 | 7380
138 | 2024-11-21 14:13 | -65.508 | -8.34497 | -2.28 | -22800 | 0.868 | 8680 | -0.706 | -7060 | 234.84 | 29.91592 | 0.636 | 6360 | 0.868 | 8680 | 0.752 | 7520
139 | 2024-11-21 14:13 | -66.744 | -8.50242 | -2.284 | -22840 | 0.884 | 8840 | -0.7 | -7000 | 235.252 | 29.96841 | 0.648 | 6480 | 0.884 | 8840 | 0.766 | 7660
140 | 2024-11-21 14:13 | -67.98 | -8.65987 | -2.284 | -22840 | 0.9 | 9000 | -0.692 | -6920 | 235.252 | 29.96841 | 0.66 | 6600 | 0.9 | 9000 | 0.78 | 7800
141 | 2024-11-21 14:13 | -69.422 | -8.84357 | -2.284 | -22840 | 0.918 | 9180 | -0.683 | -6830 | 235.252 | 29.96841 | 0.674 | 6740 | 0.918 | 9180 | 0.796 | 7960
142 | 2024-11-21 14:13 | -70.864 | -9.02726 | -2.282 | -22820 | 0.936 | 9360 | -0.673 | -6730 | 235.046 | 29.94217 | 0.688 | 6880 | 0.936 | 9360 | 0.812 | 8120
143 | 2024-11-21 14:13 | -72.306 | -9.21096 | -2.28 | -22800 | 0.954 | 9540 | -0.663 | -6630 | 234.84 | 29.91592 | 0.702 | 7020 | 0.954 | 9540 | 0.828 | 8280
144 | 2024-11-21 14:13 | -73.748 | -9.39465 | -2.276 | -22760 | 0.972 | 9720 | -0.652 | -6520 | 234.428 | 29.86344 | 0.716 | 7160 | 0.972 | 9720 | 0.844 | 8440
145 | 2024-11-21 14:13 | -75.396 | -9.60459 | -2.272 | -22720 | 0.992 | 9920 | -0.64 | -6400 | 234.016 | 29.81096 | 0.732 | 7320 | 0.992 | 9920 | 0.862 | 8620
146 | 2024-11-21 14:13 | -76.838 | -9.78828 | -2.266 | -22660 | 1.01 | 10100 | -0.628 | -6280 | 233.398 | 29.73223 | 0.746 | 7460 | 1.01 | 10100 | 0.878 | 8780
147 | 2024-11-21 14:13 | -78.486 | -9.99822 | -2.26 | -22600 | 1.03 | 10300 | -0.615 | -6150 | 232.78 | 29.6535 | 0.762 | 7620 | 1.03 | 10300 | 0.896 | 8960
148 | 2024-11-21 14:13 | -80.34 | -10.2344 | -2.252 | -22520 | 1.052 | 10520 | -0.6 | -6000 | 231.956 | 29.54854 | 0.78 | 7800 | 1.052 | 10520 | 0.916 | 9160
149 | 2024-11-21 14:13 | -81.988 | -10.4443 | -2.242 | -22420 | 1.074 | 10740 | -0.584 | -5840 | 230.926 | 29.41732 | 0.796 | 7960 | 1.074 | 10740 | 0.935 | 9350
150 | 2024-11-21 14:13 | -84.048 | -10.7068 | -2.232 | -22320 | 1.096 | 10960 | -0.568 | -5680 | 229.896 | 29.28611 | 0.816 | 8160 | 1.096 | 10960 | 0.956 | 9560
151 | 2024-11-21 14:13 | -85.902 | -10.9429 | -2.22 | -22200 | 1.12 | 11200 | -0.55 | -5500 | 228.66 | 29.12866 | 0.834 | 8340 | 1.12 | 11200 | 0.977 | 9770
152 | 2024-11-21 14:13 | -88.168 | -11.2316 | -2.208 | -22080 | 1.146 | 11460 | -0.531 | -5310 | 227.424 | 28.97121 | 0.856 | 8560 | 1.146 | 11460 | 1.001 | 10010
153 | 2024-11-21 14:13 | -90.022 | -11.4678 | -2.194 | -21940 | 1.17 | 11700 | -0.512 | -5120 | 225.982 | 28.78752 | 0.874 | 8740 | 1.17 | 11700 | 1.022 | 10220
154 | 2024-11-21 14:13 | -92.288 | -11.7564 | -2.18 | -21800 | 1.198 | 11980 | -0.491 | -4910 | 224.54 | 28.60382 | 0.896 | 8960 | 1.198 | 11980 | 1.047 | 10470
155 | 2024-11-21 14:13 | -93.936 | -11.9664 | -2.162 | -21620 | 1.234 | 12340 | -0.464 | -4640 | 222.686 | 28.36764 | 0.912 | 9120 | 1.234 | 12340 | 1.073 | 10730
156 | 2024-11-21 14:13 | -95.172 | -12.1238 | -2.144 | -21440 | 1.276 | 12760 | -0.434 | -4340 | 220.832 | 28.13146 | 0.924 | 9240 | 1.276 | 12760 | 1.1 | 11000
157 | 2024-11-21 14:14 | -96.202 | -12.255 | -2.124 | -21240 | 1.322 | 13220 | -0.401 | -4010 | 218.772 | 27.86904 | 0.934 | 9340 | 1.322 | 13220 | 1.128 | 11280
158 | 2024-11-21 14:14 | -97.232 | -12.3862 | -2.104 | -21040 | 1.368 | 13680 | -0.368 | -3680 | 216.712 | 27.60662 | 0.944 | 9440 | 1.368 | 13680 | 1.156 | 11560
159 | 2024-11-21 14:14 | -98.468 | -12.5437 | -2.08 | -20800 | 1.416 | 14160 | -0.332 | -3320 | 214.24 | 27.29172 | 0.956 | 9560 | 1.416 | 14160 | 1.186 | 11860
160 | 2024-11-21 14:14 | -99.704 | -12.7011 | -2.056 | -20560 | 1.466 | 14660 | -0.295 | -2950 | 211.768 | 26.97682 | 0.968 | 9680 | 1.466 | 14660 | 1.217 | 12170
161 | 2024-11-21 14:14 | -100.528 | -12.8061 | -2.032 | -20320 | 1.518 | 15180 | -0.257 | -2570 | 209.296 | 26.66191 | 0.976 | 9760 | 1.518 | 15180 | 1.247 | 12470
162 | 2024-11-21 14:14 | -101.352 | -12.9111 | -2.004 | -20040 | 1.574 | 15740 | -0.215 | -2150 | 206.412 | 26.29452 | 0.984 | 9840 | 1.574 | 15740 | 1.279 | 12790
163 | 2024-11-21 14:14 | -101.97 | -12.9898 | -1.976 | -19760 | 1.632 | 16320 | -0.172 | -1720 | 203.528 | 25.92713 | 0.99 | 9900 | 1.632 | 16320 | 1.311 | 13110
164 | 2024-11-21 14:14 | -102.382 | -13.0423 | -1.944 | -19440 | 1.694 | 16940 | -0.125 | -1250 | 200.232 | 25.50726 | 0.994 | 9940 | 1.694 | 16940 | 1.344 | 13440
165 | 2024-11-21 14:14 | -102.794 | -13.0948 | -1.912 | -19120 | 1.76 | 17600 | -0.076 | -760 | 196.936 | 25.08739 | 0.998 | 9980 | 1.76 | 17600 | 1.379 | 13790
166 | 2024-11-21 14:14 | -103.206 | -13.1473 | -1.878 | -18780 | 1.824 | 18240 | -0.027 | -270 | 193.434 | 24.64127 | 1.002 | 10020 | 1.824 | 18240 | 1.413 | 14130
167 | 2024-11-21 14:14 | -103.412 | -13.1735 | -1.846 | -18460 | 1.89 | 18900 | 0.022 | 220 | 190.138 | 24.2214 | 1.004 | 10040 | 1.89 | 18900 | 1.447 | 14470
168 | 2024-11-21 14:14 | -103.412 | -13.1735 | -1.816 | -18160 | 1.96 | 19600 | 0.072 | 720 | 187.048 | 23.82777 | 1.004 | 10040 | 1.96 | 19600 | 1.482 | 14820
169 | 2024-11-21 14:14 | -103.412 | -13.1735 | -1.786 | -17860 | 2.026 | 20260 | 0.12 | 1200 | 183.958 | 23.43414 | 1.004 | 10040 | 2.026 | 20260 | 1.515 | 15150
170 | 2024-11-21 14:14 | -102.794 | -13.0948 | -1.756 | -17560 | 2.096 | 20960 | 0.17 | 1700 | 180.868 | 23.04051 | 0.998 | 9980 | 2.096 | 20960 | 1.547 | 15470
171 | 2024-11-21 14:14 | -101.558 | -12.9373 | -1.728 | -17280 | 2.172 | 21720 | 0.222 | 2220 | 177.984 | 22.67312 | 0.986 | 9860 | 2.172 | 21720 | 1.579 | 15790
172 | 2024-11-21 14:14 | -100.734 | -12.8324 | -1.702 | -17020 | 2.244 | 22440 | 0.271 | 2710 | 175.306 | 22.33197 | 0.978 | 9780 | 2.244 | 22440 | 1.611 | 16110
173 | 2024-11-21 14:14 | -99.91 | -12.7274 | -1.676 | -16760 | 2.314 | 23140 | 0.319 | 3190 | 172.628 | 21.99083 | 0.97 | 9700 | 2.314 | 23140 | 1.642 | 16420
174 | 2024-11-21 14:14 | -98.88 | -12.5962 | -1.654 | -16540 | 2.384 | 23840 | 0.365 | 3650 | 170.362 | 21.70217 | 0.96 | 9600 | 2.384 | 23840 | 1.672 | 16720
175 | 2024-11-21 14:14 | -97.85 | -12.465 | -1.63 | -16300 | 2.454 | 24540 | 0.412 | 4120 | 167.89 | 21.38726 | 0.95 | 9500 | 2.454 | 24540 | 1.702 | 17020
176 | 2024-11-21 14:14 | -96.82 | -12.3338 | -1.61 | -16100 | 2.526 | 25260 | 0.458 | 4580 | 165.83 | 21.12484 | 0.94 | 9400 | 2.526 | 25260 | 1.733 | 17330
177 | 2024-11-21 14:14 | -95.79 | -12.2025 | -1.59 | -15900 | 2.594 | 25940 | 0.502 | 5020 | 163.77 | 20.86242 | 0.93 | 9300 | 2.594 | 25940 | 1.762 | 17620
178 | 2024-11-21 14:14 | -94.554 | -12.0451 | -1.57 | -15700 | 2.664 | 26640 | 0.547 | 5470 | 161.71 | 20.6 | 0.918 | 9180 | 2.664 | 26640 | 1.791 | 17910
179 | 2024-11-21 14:14 | -93.524 | -11.9139 | -1.552 | -15520 | 2.732 | 27320 | 0.59 | 5900 | 159.856 | 20.36382 | 0.908 | 9080 | 2.732 | 27320 | 1.82 | 18200
180 | 2024-11-21 14:14 | -92.288 | -11.7564 | -1.532 | -15320 | 2.802 | 28020 | 0.635 | 6350 | 157.796 | 20.1014 | 0.896 | 8960 | 2.802 | 28020 | 1.849 | 18490
181 | 2024-11-21 14:14 | -91.258 | -11.6252 | -1.514 | -15140 | 2.872 | 28720 | 0.679 | 6790 | 155.942 | 19.86522 | 0.886 | 8860 | 2.872 | 28720 | 1.879 | 18790
182 | 2024-11-21 14:14 | -90.228 | -11.494 | -1.496 | -14960 | 2.94 | 29400 | 0.722 | 7220 | 154.088 | 19.62904 | 0.876 | 8760 | 2.94 | 29400 | 1.908 | 19080
183 | 2024-11-21 14:14 | -89.198 | -11.3628 | -1.48 | -14800 | 3.012 | 30120 | 0.766 | 7660 | 152.44 | 19.41911 | 0.866 | 8660 | 3.012 | 30120 | 1.939 | 19390
184 | 2024-11-21 14:14 | -88.168 | -11.2316 | -1.462 | -14620 | 3.08 | 30800 | 0.809 | 8090 | 150.586 | 19.18293 | 0.856 | 8560 | 3.08 | 30800 | 1.968 | 19680
185 | 2024-11-21 14:14 | -86.52 | -11.0217 | -1.446 | -14460 | 3.15 | 31500 | 0.852 | 8520 | 148.938 | 18.97299 | 0.84 | 8400 | 3.15 | 31500 | 1.995 | 19950
186 | 2024-11-21 14:14 | -84.872 | -10.8117 | -1.428 | -14280 | 3.224 | 32240 | 0.898 | 8980 | 147.084 | 18.73682 | 0.824 | 8240 | 3.224 | 32240 | 2.024 | 20240
187 | 2024-11-21 14:14 | -83.018 | -10.5755 | -1.41 | -14100 | 3.298 | 32980 | 0.944 | 9440 | 145.23 | 18.50064 | 0.806 | 8060 | 3.298 | 32980 | 2.052 | 20520
188 | 2024-11-21 14:14 | -81.164 | -10.3394 | -1.392 | -13920 | 3.376 | 33760 | 0.992 | 9920 | 143.376 | 18.26446 | 0.788 | 7880 | 3.376 | 33760 | 2.082 | 20820
189 | 2024-11-21 14:14 | -78.898 | -10.0507 | -1.362 | -13620 | 3.442 | 34420 | 1.04 | 10400 | 140.286 | 17.87083 | 0.766 | 7660 | 3.442 | 34420 | 2.104 | 21040
190 | 2024-11-21 14:14 | -77.456 | -9.86701 | -1.332 | -13320 | 3.482 | 34820 | 1.075 | 10750 | 137.196 | 17.4772 | 0.752 | 7520 | 3.482 | 34820 | 2.117 | 21170
191 | 2024-11-21 14:14 | -76.22 | -9.70955 | -1.312 | -13120 | 3.514 | 35140 | 1.101 | 11010 | 135.136 | 17.21478 | 0.74 | 7400 | 3.514 | 35140 | 2.127 | 21270
192 | 2024-11-21 14:14 | -75.396 | -9.60459 | -1.298 | -12980 | 3.536 | 35360 | 1.119 | 11190 | 133.694 | 17.03108 | 0.732 | 7320 | 3.536 | 35360 | 2.134 | 21340
193 | 2024-11-21 14:14 | -74.572 | -9.49962 | -1.284 | -12840 | 3.556 | 35560 | 1.136 | 11360 | 132.252 | 16.84739 | 0.724 | 7240 | 3.556 | 35560 | 2.14 | 21400
194 | 2024-11-21 14:14 | -46.35 | -5.90446 | -0.216 | -2160 | 2.836 | 28360 | 1.31 | 13100 | 22.248 | 2.83414 | 0.45 | 4500 | 2.836 | 28360 | 1.643 | 16430
195 | 2024-11-21 14:14 | -54.384 | -6.9279 | -0.03 | -300 | 2.114 | 21140 | 1.042 | 10420 | 3.09 | 0.3936306 | 0.528 | 5280 | 2.114 | 21140 | 1.321 | 13210
196 | 2024-11-21 14:14 | -54.384 | -6.9279 | -0.008 | -80 | 2.012 | 20120 | 1.002 | 10020 | 0.824 | 0.1049682 | 0.528 | 5280 | 2.012 | 20120 | 1.27 | 12700
197 | 2024-11-21 14:14 | -54.59 | -6.95414 | -0.002 | -20 | 1.96 | 19600 | 0.979 | 9790 | 0.206 | 0.02624204 | 0.53 | 5300 | 1.96 | 19600 | 1.245 | 12450
198 | 2024-11-21 14:14 | -54.59 | -6.95414 | -0.002 | -20 | 1.93 | 19300 | 0.964 | 9640 | 0.206 | 0.02624204 | 0.53 | 5300 | 1.93 | 19300 | 1.23 | 12300
199 | 2024-11-21 14:14 | -54.59 | -6.95414 | -0.002 | -20 | 1.914 | 19140 | 0.956 | 9560 | 0.206 | 0.02624204 | 0.53 | 5300 | 1.914 | 19140 | 1.222 | 12220
200 | 2024-11-21 14:14 | -54.59 | -6.95414 | -0.002 | -20 | 1.902 | 19020 | 0.95 | 9500 | 0.206 | 0.02624204 | 0.53 | 5300 | 1.902 | 19020 | 1.216 | 12160
201 | 2024-11-21 14:14 | -54.59 | -6.95414 | -0.002 | -20 | 1.894 | 18940 | 0.946 | 9460 | 0.206 | 0.02624204 | 0.53 | 5300 | 1.894 | 18940 | 1.212 | 12120
202 | 2024-11-21 14:14 | -54.384 | -6.9279 | -0.002 | -20 | 1.888 | 18880 | 0.943 | 9430 | 0.206 | 0.02624204 | 0.528 | 5280 | 1.888 | 18880 | 1.208 | 12080
203 | 2024-11-21 14:14 | -54.384 | -6.9279 | -0.002 | -20 | 1.882 | 18820 | 0.94 | 9400 | 0.206 | 0.02624204 | 0.528 | 5280 | 1.882 | 18820 | 1.205 | 12050
204 | 2024-11-21 14:14 | -54.178 | -6.90166 | -0.002 | -20 | 1.878 | 18780 | 0.938 | 9380 | 0.206 | 0.02624204 | 0.526 | 5260 | 1.878 | 18780 | 1.202 | 12020
205 | 2024-11-21 14:14 | -54.178 | -6.90166 | 0.002 | 20 | 1.874 | 18740 | 0.938 | 9380 | -0.206 | -0.02624204 | 0.526 | 5260 | 1.874 | 18740 | 1.2 | 12000
206 | 2024-11-21 14:14 | -54.178 | -6.90166 | 0.002 | 20 | 1.872 | 18720 | 0.937 | 9370 | -0.206 | -0.02624204 | 0.526 | 5260 | 1.872 | 18720 | 1.199 | 11990
207 | 2024-11-21 14:14 | -53.972 | -6.87541 | 0 | 0 | 1.868 | 18680 | 0.934 | 9340 | 0 | 0 | 0.524 | 5240 | 1.868 | 18680 | 1.196 | 11960
208 | 2024-11-21 14:14 | -53.972 | -6.87541 | 0 | 0 | 1.866 | 18660 | 0.933 | 9330 | 0 | 0 | 0.524 | 5240 | 1.866 | 18660 | 1.195 | 11950
209 | 2024-11-21 14:14 | -53.972 | -6.87541 | 0 | 0 | 1.864 | 18640 | 0.932 | 9320 | 0 | 0 | 0.524 | 5240 | 1.864 | 18640 | 1.194 | 11940
210 | 2024-11-21 14:14 | -53.766 | -6.84917 | 0 | 0 | 1.862 | 18620 | 0.931 | 9310 | 0 | 0 | 0.522 | 5220 | 1.862 | 18620 | 1.192 | 11920
211 | 2024-11-21 14:14 | -53.766 | -6.84917 | 0 | 0 | 1.86 | 18600 | 0.93 | 9300 | 0 | 0 | 0.522 | 5220 | 1.86 | 18600 | 1.191 | 11910
212 | 2024-11-21 14:14 | -53.766 | -6.84917 | 0 | 0 | 1.858 | 18580 | 0.929 | 9290 | 0 | 0 | 0.522 | 5220 | 1.858 | 18580 | 1.19 | 11900
213 | 2024-11-21 14:14 | -53.56 | -6.82293 | 0 | 0 | 1.856 | 18560 | 0.928 | 9280 | 0 | 0 | 0.52 | 5200 | 1.856 | 18560 | 1.188 | 11880
214 | 2024-11-21 14:14 | -53.56 | -6.82293 | 0 | 0 | 1.856 | 18560 | 0.928 | 9280 | 0 | 0 | 0.52 | 5200 | 1.856 | 18560 | 1.188 | 11880
215 | 2024-11-21 14:14 | -53.56 | -6.82293 | 0 | 0 | 1.854 | 18540 | 0.927 | 9270 | 0 | 0 | 0.52 | 5200 | 1.854 | 18540 | 1.187 | 11870
216 | 2024-11-21 14:14 | -53.56 | -6.82293 | 0 | 0 | 1.854 | 18540 | 0.927 | 9270 | 0 | 0 | 0.52 | 5200 | 1.854 | 18540 | 1.187 | 11870
217 | 2024-11-21 14:15 | -53.56 | -6.82293 | 0 | 0 | 1.852 | 18520 | 0.926 | 9260 | 0 | 0 | 0.52 | 5200 | 1.852 | 18520 | 1.186 | 11860
218 | 2024-11-21 14:15 | -53.354 | -6.79669 | -0.002 | -20 | 1.852 | 18520 | 0.925 | 9250 | 0.206 | 0.02624204 | 0.518 | 5180 | 1.852 | 18520 | 1.185 | 11850
219 | 2024-11-21 14:15 | -53.354 | -6.79669 | -0.002 | -20 | 1.852 | 18520 | 0.925 | 9250 | 0.206 | 0.02624204 | 0.518 | 5180 | 1.852 | 18520 | 1.185 | 11850
220 | 2024-11-21 14:15 | -53.354 | -6.79669 | -0.002 | -20 | 1.85 | 18500 | 0.924 | 9240 | 0.206 | 0.02624204 | 0.518 | 5180 | 1.85 | 18500 | 1.184 | 11840
221 | 2024-11-21 14:15 | -53.354 | -6.79669 | -0.002 | -20 | 1.85 | 18500 | 0.924 | 9240 | 0.206 | 0.02624204 | 0.518 | 5180 | 1.85 | 18500 | 1.184 | 11840