## A班D16
A班D16
計測ｽﾃｯﾌﾟ | 測定日時 | ひずみ | 荷重 | 変位 | Step | 応力
|  | μ | kN | mm |  | N/mm2
1 | 2025-10-23 11:09 |  |  |  | 1
2 | 2025-10-23 15:08 | -589.573 | -0.42 | -0.008 | 2 | -2.1148
3 | 2025-10-23 15:08 | 0.947867 | 0.012 | 0.004 | 3 | 0.060423
4 | 2025-10-23 15:08 | 1.89573 | 0.248 | 0.012 | 4 | 1.24874
5 | 2025-10-23 15:08 | 0.947867 | 0.248 | 0.028 | 5 | 1.24874
6 | 2025-10-23 15:08 | 1.89573 | 0.252 | 0.032 | 6 | 1.26888
7 | 2025-10-23 15:08 | 1.89573 | 0.248 | 0.032 | 7 | 1.24874
8 | 2025-10-23 15:08 | 1.89573 | 0.252 | 0.032 | 8 | 1.26888
9 | 2025-10-23 15:08 | 1.89573 | 0.248 | 0.032 | 9 | 1.24874
10 | 2025-10-23 15:08 | 1.89573 | 0.256 | 0.032 | 10 | 1.28902
11 | 2025-10-23 15:08 | 1.89573 | 0.252 | 0.032 | 11 | 1.26888
12 | 2025-10-23 15:08 | 1.89573 | 0.256 | 0.032 | 12 | 1.28902
13 | 2025-10-23 15:08 | 1.89573 | 0.252 | 0.032 | 13 | 1.26888
14 | 2025-10-23 15:08 | 10.4265 | 0.452 | 0.032 | 14 | 2.27593
15 | 2025-10-23 15:08 | 13.2701 | 0.596 | 0.032 | 15 | 3.00101
16 | 2025-10-23 15:08 | 15.1659 | 0.66 | 0.032 | 16 | 3.32326
17 | 2025-10-23 15:08 | 21.8009 | 0.868 | 0.032 | 17 | 4.37059
18 | 2025-10-23 15:08 | 38.8626 | 1.372 | 0.032 | 18 | 6.90836
19 | 2025-10-23 15:08 | 45.4976 | 1.588 | 0.032 | 19 | 7.99597
20 | 2025-10-23 15:08 | 50.237 | 1.736 | 0.032 | 20 | 8.74119
21 | 2025-10-23 15:08 | 56.872 | 1.908 | 0.028 | 21 | 9.60725
22 | 2025-10-23 15:08 | 69.1943 | 2.012 | 0.032 | 22 | 10.1309
23 | 2025-10-23 15:08 | 74.8815 | 2.424 | 0.028 | 23 | 12.2054
24 | 2025-10-23 15:08 | 80.5687 | 2.628 | 0.028 | 24 | 13.2326
25 | 2025-10-23 15:08 | 66.3507 | 2.268 | 0.028 | 25 | 11.4199
26 | 2025-10-23 15:08 | 90.9953 | 2.624 | 0.028 | 26 | 13.2125
27 | 2025-10-23 15:08 | 113.744 | 3.448 | 0.028 | 27 | 17.3615
28 | 2025-10-23 15:08 | 126.066 | 4.132 | 0.028 | 28 | 20.8056
29 | 2025-10-23 15:08 | 149.763 | 4.796 | 0.028 | 29 | 24.149
30 | 2025-10-23 15:08 | 169.668 | 5.412 | 0.028 | 30 | 27.2508
31 | 2025-10-23 15:08 | 205.687 | 6.2 | 0.028 | 31 | 31.2185
32 | 2025-10-23 15:08 | 229.384 | 6.816 | 0.028 | 32 | 34.3202
33 | 2025-10-23 15:08 | 254.028 | 7.484 | 0.028 | 33 | 37.6838
34 | 2025-10-23 15:09 | 274.882 | 8.152 | 0.028 | 34 | 41.0473
35 | 2025-10-23 15:09 | 295.735 | 8.764 | 0.028 | 35 | 44.1289
36 | 2025-10-23 15:09 | 315.64 | 9.416 | 0.028 | 36 | 47.4119
37 | 2025-10-23 15:09 | 336.493 | 10.068 | 0.028 | 37 | 50.6949
38 | 2025-10-23 15:09 | 358.294 | 10.756 | 0.028 | 38 | 54.1591
39 | 2025-10-23 15:09 | 380.095 | 11.46 | 0.028 | 39 | 57.7039
40 | 2025-10-23 15:09 | 401.896 | 12.132 | 0.028 | 40 | 61.0876
41 | 2025-10-23 15:09 | 426.54 | 12.864 | 0.028 | 41 | 64.7734
42 | 2025-10-23 15:09 | 448.341 | 13.524 | 0.028 | 42 | 68.0967
43 | 2025-10-23 15:09 | 469.194 | 14.196 | 0.028 | 43 | 71.4804
44 | 2025-10-23 15:09 | 490.995 | 14.872 | 0.028 | 44 | 74.8842
45 | 2025-10-23 15:09 | 510.9 | 15.492 | 0.028 | 45 | 78.006
46 | 2025-10-23 15:09 | 530.806 | 16.144 | 0.024 | 46 | 81.289
47 | 2025-10-23 15:09 | 551.659 | 16.804 | 0.028 | 47 | 84.6123
48 | 2025-10-23 15:09 | 569.668 | 17.428 | 0.028 | 48 | 87.7543
49 | 2025-10-23 15:09 | 588.626 | 18.104 | 0.028 | 49 | 91.1581
50 | 2025-10-23 15:09 | 606.635 | 18.752 | 0.024 | 50 | 94.421
51 | 2025-10-23 15:09 | 620.853 | 19.348 | 0.028 | 51 | 97.422
52 | 2025-10-23 15:09 | 635.071 | 19.96 | 0.024 | 52 | 100.504
53 | 2025-10-23 15:09 | 648.341 | 20.576 | 0.024 | 53 | 103.605
54 | 2025-10-23 15:09 | 662.559 | 21.176 | 0.028 | 54 | 106.626
55 | 2025-10-23 15:09 | 676.777 | 21.772 | 0.024 | 55 | 109.627
56 | 2025-10-23 15:09 | 690.047 | 22.392 | 0.028 | 56 | 112.749
57 | 2025-10-23 15:09 | 703.318 | 22.984 | 0.024 | 57 | 115.73
58 | 2025-10-23 15:09 | 716.588 | 23.564 | 0.024 | 58 | 118.651
59 | 2025-10-23 15:09 | 730.806 | 24.16 | 0.024 | 59 | 121.652
60 | 2025-10-23 15:09 | 744.076 | 24.788 | 0.024 | 60 | 124.814
61 | 2025-10-23 15:09 | 757.346 | 25.424 | 0.024 | 61 | 128.016
62 | 2025-10-23 15:09 | 767.773 | 26.02 | 0.024 | 62 | 131.017
63 | 2025-10-23 15:09 | 779.147 | 26.632 | 0.024 | 63 | 134.099
64 | 2025-10-23 15:09 | 791.469 | 27.216 | 0.024 | 64 | 137.039
65 | 2025-10-23 15:09 | 802.844 | 27.804 | 0.024 | 65 | 140
66 | 2025-10-23 15:09 | 815.166 | 28.388 | 0.028 | 66 | 142.941
67 | 2025-10-23 15:09 | 825.592 | 28.94 | 0.024 | 67 | 145.72
68 | 2025-10-23 15:09 | 838.863 | 29.548 | 0.024 | 68 | 148.781
69 | 2025-10-23 15:09 | 854.028 | 30.192 | 0.028 | 69 | 152.024
70 | 2025-10-23 15:09 | 867.299 | 30.816 | 0.028 | 70 | 155.166
71 | 2025-10-23 15:09 | 881.517 | 31.444 | 0.024 | 71 | 158.328
72 | 2025-10-23 15:09 | 895.735 | 32.08 | 0.024 | 72 | 161.531
73 | 2025-10-23 15:09 | 909.953 | 32.684 | 0.024 | 73 | 164.572
74 | 2025-10-23 15:09 | 924.171 | 33.288 | 0.024 | 74 | 167.613
75 | 2025-10-23 15:09 | 937.441 | 33.896 | 0.024 | 75 | 170.675
76 | 2025-10-23 15:09 | 952.607 | 34.5 | 0.024 | 76 | 173.716
77 | 2025-10-23 15:09 | 968.72 | 35.124 | 0.024 | 77 | 176.858
78 | 2025-10-23 15:09 | 981.991 | 35.724 | 0.024 | 78 | 179.879
79 | 2025-10-23 15:09 | 996.209 | 36.344 | 0.024 | 79 | 183.001
80 | 2025-10-23 15:09 | 1011.37 | 36.952 | 0.024 | 80 | 186.062
81 | 2025-10-23 15:09 | 1024.64 | 37.536 | 0.024 | 81 | 189.003
82 | 2025-10-23 15:09 | 1038.86 | 38.14 | 0.024 | 82 | 192.044
83 | 2025-10-23 15:09 | 1053.08 | 38.732 | 0.024 | 83 | 195.025
84 | 2025-10-23 15:09 | 1068.25 | 39.364 | 0.024 | 84 | 198.207
85 | 2025-10-23 15:09 | 1082.46 | 39.992 | 0.024 | 85 | 201.37
86 | 2025-10-23 15:09 | 1098.58 | 40.62 | 0.024 | 86 | 204.532
87 | 2025-10-23 15:09 | 1112.8 | 41.248 | 0.024 | 87 | 207.694
88 | 2025-10-23 15:09 | 1126.07 | 41.852 | 0.024 | 88 | 210.735
89 | 2025-10-23 15:09 | 1140.28 | 42.44 | 0.024 | 89 | 213.696
90 | 2025-10-23 15:09 | 1154.5 | 43.044 | 0.024 | 90 | 216.737
91 | 2025-10-23 15:09 | 1169.67 | 43.644 | 0.024 | 91 | 219.758
92 | 2025-10-23 15:09 | 1184.83 | 44.252 | 0.024 | 92 | 222.82
93 | 2025-10-23 15:10 | 1200 | 44.864 | 0.024 | 93 | 225.901
94 | 2025-10-23 15:10 | 1216.11 | 45.472 | 0.024 | 94 | 228.963
95 | 2025-10-23 15:10 | 1232.23 | 46.084 | 0.024 | 95 | 232.044
96 | 2025-10-23 15:10 | 1247.39 | 46.616 | 0.024 | 96 | 234.723
97 | 2025-10-23 15:10 | 1262.56 | 47.192 | 0.024 | 97 | 237.623
98 | 2025-10-23 15:10 | 1279.62 | 47.764 | 0.024 | 98 | 240.504
99 | 2025-10-23 15:10 | 1296.68 | 48.368 | 0.024 | 99 | 243.545
100 | 2025-10-23 15:10 | 1314.69 | 48.976 | 0.024 | 100 | 246.606
101 | 2025-10-23 15:10 | 1332.7 | 49.564 | 0.024 | 101 | 249.567
102 | 2025-10-23 15:10 | 1351.66 | 50.172 | 0.024 | 102 | 252.628
103 | 2025-10-23 15:10 | 1367.77 | 50.732 | 0.024 | 103 | 255.448
104 | 2025-10-23 15:10 | 1382.94 | 51.22 | 0.024 | 104 | 257.905
105 | 2025-10-23 15:10 | 1400.95 | 51.844 | 0.024 | 105 | 261.047
106 | 2025-10-23 15:10 | 1417.06 | 52.416 | 0.024 | 106 | 263.927
107 | 2025-10-23 15:10 | 1433.18 | 52.94 | 0.024 | 107 | 266.566
108 | 2025-10-23 15:10 | 1450.24 | 53.52 | 0.024 | 108 | 269.486
109 | 2025-10-23 15:10 | 1484.36 | 54.084 | 0.024 | 109 | 272.326
110 | 2025-10-23 15:10 | 1520.38 | 54.652 | 0.024 | 110 | 275.186
111 | 2025-10-23 15:10 | 1545.02 | 55.152 | 0.024 | 111 | 277.704
112 | 2025-10-23 15:10 | 1574.41 | 55.716 | 0.024 | 112 | 280.544
113 | 2025-10-23 15:10 | 1608.53 | 56.244 | 0.028 | 113 | 283.202
114 | 2025-10-23 15:10 | 1638.86 | 56.784 | 0.024 | 114 | 285.921
115 | 2025-10-23 15:10 | 1667.3 | 57.34 | 0.024 | 115 | 288.721
116 | 2025-10-23 15:10 | 1695.73 | 57.888 | 0.024 | 116 | 291.48
117 | 2025-10-23 15:10 | 1730.81 | 58.436 | 0.024 | 117 | 294.24
118 | 2025-10-23 15:10 | 1760.19 | 58.992 | 0.024 | 118 | 297.039
119 | 2025-10-23 15:10 | 1783.89 | 59.456 | 0.024 | 119 | 299.376
120 | 2025-10-23 15:10 | 1810.43 | 60.036 | 0.024 | 120 | 302.296
121 | 2025-10-23 15:10 | 1823.7 | 60.56 | 0.024 | 121 | 304.935
122 | 2025-10-23 15:10 | 1845.5 | 61.088 | 0.024 | 122 | 307.593
123 | 2025-10-23 15:10 | 1868.25 | 61.628 | 0.024 | 123 | 310.312
124 | 2025-10-23 15:10 | 1888.15 | 62.156 | 0.024 | 124 | 312.971
125 | 2025-10-23 15:10 | 1905.21 | 62.704 | 0.024 | 125 | 315.73
126 | 2025-10-23 15:10 | 1916.59 | 63.236 | 0.024 | 126 | 318.409
127 | 2025-10-23 15:10 | 1930.81 | 63.772 | 0.024 | 127 | 321.108
128 | 2025-10-23 15:10 | 1946.92 | 64.288 | 0.024 | 128 | 323.706
129 | 2025-10-23 15:10 | 1960.19 | 64.844 | 0.024 | 129 | 326.506
130 | 2025-10-23 15:10 | 1972.51 | 65.388 | 0.024 | 130 | 329.245
131 | 2025-10-23 15:10 | 1981.99 | 65.904 | 0.024 | 131 | 331.843
132 | 2025-10-23 15:10 | 1987.68 | 66.304 | 0.024 | 132 | 333.857
133 | 2025-10-23 15:10 | 1994.31 | 66.568 | 0.024 | 133 | 335.186
134 | 2025-10-23 15:10 | 2012.32 | 66.948 | 0.024 | 134 | 337.1
135 | 2025-10-23 15:10 | 2024.64 | 67.392 | 0.024 | 135 | 339.335
136 | 2025-10-23 15:10 | 2005.69 | 67.104 | 0.024 | 136 | 337.885
137 | 2025-10-23 15:10 | 2004.74 | 67.06 | 0.024 | 137 | 337.664
138 | 2025-10-23 15:10 | 2032.23 | 67.532 | 0.024 | 138 | 340.04
139 | 2025-10-23 15:10 | 2054.98 | 68.22 | 0.024 | 139 | 343.505
140 | 2025-10-23 15:10 | 2036.97 | 67.008 | 0.024 | 140 | 337.402
141 | 2025-10-23 15:10 | 2044.55 | 67.416 | 0.024 | 141 | 339.456
142 | 2025-10-23 15:10 | 2085.31 | 68.416 | 0.024 | 142 | 344.491
143 | 2025-10-23 15:10 | 2053.08 | 67.704 | 0.024 | 143 | 340.906
144 | 2025-10-23 15:10 | 2061.61 | 67.42 | 0.024 | 144 | 339.476
145 | 2025-10-23 15:10 | 2081.52 | 68.192 | 0.024 | 145 | 343.364
146 | 2025-10-23 15:10 | 2062.56 | 67.588 | 0.024 | 146 | 340.322
147 | 2025-10-23 15:10 | 2062.56 | 67.428 | 0.024 | 147 | 339.517
148 | 2025-10-23 15:10 | 2083.41 | 68.12 | 0.024 | 148 | 343.001
149 | 2025-10-23 15:10 | 2086.26 | 67.4 | 0.024 | 149 | 339.376
150 | 2025-10-23 15:10 | 2100.47 | 67.524 | 0.028 | 150 | 340
151 | 2025-10-23 15:10 | 2105.21 | 68.24 | 0.024 | 151 | 343.605
152 | 2025-10-23 15:10 | 2101.42 | 67.596 | 0.024 | 152 | 340.363
153 | 2025-10-23 15:10 | 2120.38 | 67.732 | 0.024 | 153 | 341.047
154 | 2025-10-23 15:11 | 2102.37 | 67.304 | 0.024 | 154 | 338.892
155 | 2025-10-23 15:11 | 2127.96 | 67.928 | 0.024 | 155 | 342.034
156 | 2025-10-23 15:11 | 2151.66 | 67.764 | 0.024 | 156 | 341.208
157 | 2025-10-23 15:11 | 2163.03 | 67.264 | 0.024 | 157 | 338.691
158 | 2025-10-23 15:11 | 3564.93 | 67.136 | 0.024 | 158 | 338.046
159 | 2025-10-23 15:11 | 7627.49 | 68.104 | 0.024 | 159 | 342.92
160 | 2025-10-23 15:11 | 9774.41 | 67.636 | 0.024 | 160 | 340.564
161 | 2025-10-23 15:11 | 13995.3 | 67.536 | 0.024 | 161 | 340.06
162 | 2025-10-23 15:11 | 15345 | 68.536 | 0.024 | 162 | 345.096
163 | 2025-10-23 15:11 | 15504.3 | 67.612 | 0.024 | 163 | 340.443
164 | 2025-10-23 15:11 | 16195.3 | 67.356 | 0.024 | 164 | 339.154
165 | 2025-10-23 15:11 | 17045.5 | 69.492 | 0.024 | 165 | 349.909
166 | 2025-10-23 15:11 | 17578.2 | 70.116 | 0.024 | 166 | 353.051
167 | 2025-10-23 15:11 | 17931.8 | 70.012 | 0.024 | 167 | 352.528
168 | 2025-10-23 15:11 | 18257.8 | 70.72 | 0.024 | 168 | 356.093
169 | 2025-10-23 15:11 | 18729.9 | 71.396 | 0.024 | 169 | 359.496
170 | 2025-10-23 15:11 | 19357.3 | 72.164 | 0.024 | 170 | 363.364
171 | 2025-10-23 15:11 | 20184.8 | 73.048 | 0.024 | 171 | 367.815
172 | 2025-10-23 15:11 | 21214.2 | 74.068 | 0.024 | 172 | 372.951
173 | 2025-10-23 15:11 | 22413.3 | 75.152 | 0.024 | 173 | 378.409
174 | 2025-10-23 15:11 | 23668.2 | 76.196 | 0.024 | 174 | 383.666
175 | 2025-10-23 15:11 | 25122.3 | 77.448 | 0.024 | 175 | 389.97
176 | 2025-10-23 15:11 | 26629.4 | 78.6 | 0.024 | 176 | 395.77
177 | 2025-10-23 15:11 | 28336.5 | 79.856 | 0.024 | 177 | 402.095
178 | 2025-10-23 15:11 | 29962.1 | 80.912 | 0.024 | 178 | 407.412
179 | 2025-10-23 15:11 | 31764 | 82.132 | 0.024 | 179 | 413.555
180 | 2025-10-23 15:11 | 33462.6 | 83.172 | 0.024 | 180 | 418.792
181 | 2025-10-23 15:11 | 35310.9 | 84.292 | 0.024 | 181 | 424.431
182 | 2025-10-23 15:11 | 37024.6 | 85.204 | 0.024 | 182 | 429.023
183 | 2025-10-23 15:11 | 38847.4 | 86.164 | 0.024 | 183 | 433.857
184 | 2025-10-23 15:11 | 40376.3 | 86.82 | 0.024 | 184 | 437.16
185 | 2025-10-23 15:11 | 37015.2 | 5.388 | 0.024 | 185 | 27.1299
186 | 2025-10-23 15:11 | 37084.4 | 3.016 | 0.024 | 186 | 15.1863
187 | 2025-10-23 15:11 | 37055.9 | 2.548 | 0.024 | 187 | 12.8298
188 | 2025-10-23 15:11 | 37056.9 | 2.44 | 0.024 | 188 | 12.286
189 | 2025-10-23 15:11 | 37054 | 2.456 | 0.024 | 189 | 12.3666
190 | 2025-10-23 15:11 | 37054 | 2.46 | 0.024 | 190 | 12.3867
191 | 2025-10-23 15:11 | 37054 | 2.464 | 0.024 | 191 | 12.4068
192 | 2025-10-23 15:11 | 37053.1 | 2.464 | 0.024 | 192 | 12.4068
193 | 2025-10-23 15:11 | 37052.1 | 2.464 | 0.024 | 193 | 12.4068
194 | 2025-10-23 15:11 | 37051.2 | 2.46 | 0.024 | 194 | 12.3867
195 | 2025-10-23 15:11 | 37051.2 | 2.452 | 0.024 | 195 | 12.3464
196 | 2025-10-23 15:11 | 37050.2 | 2.448 | 0.024 | 196 | 12.3263
197 | 2025-10-23 15:11 | 37050.2 | 2.436 | 0.024 | 197 | 12.2659
198 | 2025-10-23 15:11 | 37049.3 | 2.436 | 0.024 | 198 | 12.2659
199 | 2025-10-23 15:11 | 37049.3 | 2.424 | 0.024 | 199 | 12.2054
200 | 2025-10-23 15:11 | 37048.3 | 2.412 | 0.024 | 200 | 12.145

## A班D6
A班D6
計測ｽﾃｯﾌﾟ | 測定日時 | ひずみ | 荷重 | 変位 | Step | 応力
|  | μ | kN | mm |  | N/mm2
1 | 2025-10-23 13:13 | 0 | -0.005 | -0.009 | 1 | -0.157878
2 | 2025-10-23 13:14 | 2.8436 | -0.084 | -0.007 | 2 | -2.65235
3 | 2025-10-23 13:14 | 2.8436 | -0.085 | -0.008 | 3 | -2.68393
4 | 2025-10-23 13:14 | 2.8436 | -0.083 | -0.007 | 4 | -2.62078
5 | 2025-10-23 13:14 | 2.8436 | -0.086 | -0.007 | 5 | -2.7155
6 | 2025-10-23 13:14 | 2.8436 | -0.086 | -0.005 | 6 | -2.7155
7 | 2025-10-23 13:14 | 3.79147 | -0.084 | -0.003 | 7 | -2.65235
8 | 2025-10-23 13:14 | 2.8436 | -0.083 | -0.001 | 8 | -2.62078
9 | 2025-10-23 13:14 | 6.63507 | -0.103 | -0.001 | 9 | -3.25229
10 | 2025-10-23 13:14 | 34.1232 | 0.07 | 0 | 10 | 2.21029
11 | 2025-10-23 13:14 | 50.237 | 0.172 | 0 | 11 | 5.43101
12 | 2025-10-23 13:14 | 50.237 | 0.184 | 0 | 12 | 5.80992
13 | 2025-10-23 13:14 | 50.237 | 0.187 | 0 | 13 | 5.90464
14 | 2025-10-23 13:14 | 51.1848 | 0.192 | 0 | 14 | 6.06252
15 | 2025-10-23 13:14 | 52.1327 | 0.199 | 0 | 15 | 6.28355
16 | 2025-10-23 13:14 | 53.0806 | 0.205 | 0 | 16 | 6.473
17 | 2025-10-23 13:14 | 54.0284 | 0.212 | -0.001 | 17 | 6.69403
18 | 2025-10-23 13:14 | 54.9763 | 0.213 | 0 | 18 | 6.72561
19 | 2025-10-23 13:14 | 56.872 | 0.223 | -0.001 | 19 | 7.04136
20 | 2025-10-23 13:14 | 58.7678 | 0.235 | 0 | 20 | 7.42027
21 | 2025-10-23 13:14 | 61.6114 | 0.249 | 0 | 21 | 7.86233
22 | 2025-10-23 13:14 | 64.455 | 0.266 | -0.001 | 22 | 8.39912
23 | 2025-10-23 13:14 | 68.2464 | 0.286 | -0.001 | 23 | 9.03063
24 | 2025-10-23 13:14 | 72.0379 | 0.311 | -0.001 | 24 | 9.82002
25 | 2025-10-23 13:14 | 76.7773 | 0.333 | -0.001 | 25 | 10.5147
26 | 2025-10-23 13:14 | 80.5687 | 0.359 | -0.001 | 26 | 11.3356
27 | 2025-10-23 13:14 | 82.4645 | 0.369 | -0.001 | 27 | 11.6514
28 | 2025-10-23 13:14 | 85.3081 | 0.386 | -0.001 | 28 | 12.1882
29 | 2025-10-23 13:14 | 88.1517 | 0.401 | -0.001 | 29 | 12.6618
30 | 2025-10-23 13:14 | 92.891 | 0.424 | -0.001 | 30 | 13.3881
31 | 2025-10-23 13:14 | 97.6303 | 0.453 | -0.001 | 31 | 14.3038
32 | 2025-10-23 13:14 | 101.422 | 0.479 | -0.001 | 32 | 15.1247
33 | 2025-10-23 13:14 | 107.109 | 0.506 | -0.001 | 33 | 15.9773
34 | 2025-10-23 13:14 | 112.796 | 0.542 | -0.001 | 34 | 17.114
35 | 2025-10-23 13:14 | 118.483 | 0.579 | -0.001 | 35 | 18.2823
36 | 2025-10-23 13:14 | 125.118 | 0.617 | -0.001 | 36 | 19.4822
37 | 2025-10-23 13:14 | 132.701 | 0.663 | -0.001 | 37 | 20.9346
38 | 2025-10-23 13:14 | 140.284 | 0.71 | -0.001 | 38 | 22.4187
39 | 2025-10-23 13:14 | 148.815 | 0.75 | -0.001 | 39 | 23.6817
40 | 2025-10-23 13:14 | 156.398 | 0.793 | -0.001 | 40 | 25.0395
41 | 2025-10-23 13:14 | 164.929 | 0.842 | -0.001 | 41 | 26.5867
42 | 2025-10-23 13:15 | 173.46 | 0.895 | -0.001 | 42 | 28.2602
43 | 2025-10-23 13:15 | 182.938 | 0.947 | -0.001 | 43 | 29.9021
44 | 2025-10-23 13:15 | 191.469 | 0.995 | 0 | 44 | 31.4177
45 | 2025-10-23 13:15 | 201.896 | 1.058 | 0 | 45 | 33.407
46 | 2025-10-23 13:15 | 217.062 | 1.143 | 0 | 46 | 36.0909
47 | 2025-10-23 13:15 | 227.488 | 1.201 | 0 | 47 | 37.9223
48 | 2025-10-23 13:15 | 236.967 | 1.264 | 0 | 48 | 39.9116
49 | 2025-10-23 13:15 | 249.289 | 1.325 | -0.001 | 49 | 41.8377
50 | 2025-10-23 13:15 | 259.716 | 1.385 | 0 | 50 | 43.7322
51 | 2025-10-23 13:15 | 272.038 | 1.462 | 0 | 51 | 46.1636
52 | 2025-10-23 13:15 | 279.621 | 1.51 | 0 | 52 | 47.6792
53 | 2025-10-23 13:15 | 292.891 | 1.606 | 0 | 53 | 50.7105
54 | 2025-10-23 13:15 | 283.412 | 1.536 | -0.001 | 54 | 48.5002
55 | 2025-10-23 13:15 | 283.412 | 1.531 | -0.001 | 55 | 48.3423
56 | 2025-10-23 13:15 | 282.464 | 1.527 | 0 | 56 | 48.216
57 | 2025-10-23 13:15 | 281.517 | 1.521 | -0.001 | 57 | 48.0265
58 | 2025-10-23 13:15 | 307.109 | 1.646 | 0 | 58 | 51.9735
59 | 2025-10-23 13:15 | 345.024 | 1.835 | -0.001 | 59 | 57.9413
60 | 2025-10-23 13:15 | 365.877 | 1.984 | -0.001 | 60 | 62.646
61 | 2025-10-23 13:15 | 379.147 | 2.069 | -0.001 | 61 | 65.33
62 | 2025-10-23 13:15 | 400.948 | 2.193 | -0.001 | 62 | 69.2453
63 | 2025-10-23 13:15 | 425.592 | 2.337 | -0.001 | 63 | 73.7922
64 | 2025-10-23 13:15 | 453.081 | 2.476 | -0.001 | 64 | 78.1812
65 | 2025-10-23 13:15 | 483.412 | 2.651 | -0.001 | 65 | 83.707
66 | 2025-10-23 13:15 | 509.005 | 2.795 | -0.001 | 66 | 88.2539
67 | 2025-10-23 13:15 | 533.649 | 2.93 | -0.001 | 67 | 92.5166
68 | 2025-10-23 13:15 | 555.45 | 3.049 | -0.001 | 68 | 96.2741
69 | 2025-10-23 13:15 | 578.199 | 3.17 | 0 | 69 | 100.095
70 | 2025-10-23 13:15 | 600.948 | 3.288 | -0.001 | 70 | 103.821
71 | 2025-10-23 13:15 | 621.801 | 3.406 | -0.001 | 71 | 107.547
72 | 2025-10-23 13:15 | 643.602 | 3.523 | -0.001 | 72 | 111.241
73 | 2025-10-23 13:15 | 663.507 | 3.631 | -0.001 | 73 | 114.651
74 | 2025-10-23 13:15 | 683.412 | 3.741 | -0.001 | 74 | 118.124
75 | 2025-10-23 13:15 | 705.213 | 3.852 | -0.001 | 75 | 121.629
76 | 2025-10-23 13:15 | 724.171 | 3.961 | -0.001 | 76 | 125.071
77 | 2025-10-23 13:15 | 744.076 | 4.065 | -0.001 | 77 | 128.355
78 | 2025-10-23 13:15 | 725.118 | 3.913 | -0.001 | 78 | 123.555
79 | 2025-10-23 13:15 | 779.147 | 4.231 | -0.001 | 79 | 133.596
80 | 2025-10-23 13:15 | 798.104 | 4.342 | -0.001 | 80 | 137.101
81 | 2025-10-23 13:15 | 818.009 | 4.454 | -0.001 | 81 | 140.638
82 | 2025-10-23 13:15 | 836.967 | 4.564 | -0.001 | 82 | 144.111
83 | 2025-10-23 13:15 | 854.976 | 4.668 | -0.001 | 83 | 147.395
84 | 2025-10-23 13:15 | 872.986 | 4.765 | -0.001 | 84 | 150.458
85 | 2025-10-23 13:15 | 890.047 | 4.854 | -0.001 | 85 | 153.268
86 | 2025-10-23 13:15 | 908.057 | 4.95 | -0.001 | 86 | 156.299
87 | 2025-10-23 13:15 | 927.014 | 5.057 | -0.001 | 87 | 159.678
88 | 2025-10-23 13:15 | 946.919 | 5.164 | -0.001 | 88 | 163.057
89 | 2025-10-23 13:15 | 964.929 | 5.263 | -0.001 | 89 | 166.183
90 | 2025-10-23 13:15 | 982.938 | 5.37 | -0.001 | 90 | 169.561
91 | 2025-10-23 13:15 | 1000.95 | 5.475 | -0.001 | 91 | 172.877
92 | 2025-10-23 13:15 | 1018.96 | 5.577 | -0.001 | 92 | 176.097
93 | 2025-10-23 13:15 | 1035.07 | 5.679 | -0.001 | 93 | 179.318
94 | 2025-10-23 13:15 | 1052.13 | 5.78 | -0.001 | 94 | 182.507
95 | 2025-10-23 13:15 | 1071.09 | 5.888 | -0.001 | 95 | 185.917
96 | 2025-10-23 13:15 | 1087.2 | 5.988 | -0.001 | 96 | 189.075
97 | 2025-10-23 13:15 | 1104.27 | 6.084 | -0.001 | 97 | 192.106
98 | 2025-10-23 13:15 | 1120.38 | 6.183 | -0.001 | 98 | 195.232
99 | 2025-10-23 13:15 | 1137.44 | 6.285 | -0.001 | 99 | 198.453
100 | 2025-10-23 13:15 | 1154.5 | 6.387 | -0.001 | 100 | 201.674
101 | 2025-10-23 13:16 | 1170.62 | 6.49 | -0.001 | 101 | 204.926
102 | 2025-10-23 13:16 | 1188.63 | 6.594 | -0.001 | 102 | 208.21
103 | 2025-10-23 13:16 | 1204.74 | 6.695 | -0.001 | 103 | 211.399
104 | 2025-10-23 13:16 | 1221.8 | 6.798 | -0.001 | 104 | 214.651
105 | 2025-10-23 13:16 | 1238.86 | 6.902 | -0.001 | 105 | 217.935
106 | 2025-10-23 13:16 | 1255.92 | 7.006 | -0.001 | 106 | 221.219
107 | 2025-10-23 13:16 | 1272.99 | 7.112 | -0.001 | 107 | 224.566
108 | 2025-10-23 13:16 | 1288.15 | 7.208 | -0.001 | 108 | 227.597
109 | 2025-10-23 13:16 | 1304.27 | 7.306 | -0.001 | 109 | 230.692
110 | 2025-10-23 13:16 | 1320.38 | 7.402 | -0.001 | 110 | 233.723
111 | 2025-10-23 13:16 | 1336.49 | 7.501 | -0.001 | 111 | 236.849
112 | 2025-10-23 13:16 | 1352.61 | 7.602 | -0.001 | 112 | 240.038
113 | 2025-10-23 13:16 | 1369.67 | 7.702 | -0.001 | 113 | 243.195
114 | 2025-10-23 13:16 | 1385.78 | 7.805 | -0.001 | 114 | 246.448
115 | 2025-10-23 13:16 | 1401.9 | 7.904 | -0.001 | 115 | 249.574
116 | 2025-10-23 13:16 | 1418.01 | 8.011 | -0.001 | 116 | 252.952
117 | 2025-10-23 13:16 | 1435.07 | 8.116 | -0.001 | 117 | 256.268
118 | 2025-10-23 13:16 | 1452.13 | 8.219 | -0.001 | 118 | 259.52
119 | 2025-10-23 13:16 | 1468.25 | 8.324 | -0.001 | 119 | 262.836
120 | 2025-10-23 13:16 | 1483.41 | 8.422 | -0.001 | 120 | 265.93
121 | 2025-10-23 13:16 | 1497.63 | 8.512 | -0.001 | 121 | 268.772
122 | 2025-10-23 13:16 | 1511.85 | 8.606 | -0.001 | 122 | 271.74
123 | 2025-10-23 13:16 | 1527.01 | 8.705 | -0.001 | 123 | 274.866
124 | 2025-10-23 13:16 | 1543.13 | 8.802 | -0.001 | 124 | 277.929
125 | 2025-10-23 13:16 | 1558.29 | 8.9 | -0.001 | 125 | 281.023
126 | 2025-10-23 13:16 | 1573.46 | 8.995 | -0.002 | 126 | 284.023
127 | 2025-10-23 13:16 | 1588.63 | 9.095 | -0.001 | 127 | 287.18
128 | 2025-10-23 13:16 | 1603.79 | 9.193 | -0.001 | 128 | 290.275
129 | 2025-10-23 13:16 | 1619.91 | 9.295 | -0.001 | 129 | 293.495
130 | 2025-10-23 13:16 | 1636.02 | 9.39 | -0.001 | 130 | 296.495
131 | 2025-10-23 13:16 | 1651.18 | 9.49 | -0.001 | 131 | 299.653
132 | 2025-10-23 13:16 | 1664.45 | 9.582 | -0.001 | 132 | 302.558
133 | 2025-10-23 13:16 | 1679.62 | 9.676 | -0.001 | 133 | 305.526
134 | 2025-10-23 13:16 | 1693.84 | 9.774 | -0.001 | 134 | 308.62
135 | 2025-10-23 13:16 | 1709 | 9.87 | -0.001 | 135 | 311.651
136 | 2025-10-23 13:16 | 1723.22 | 9.968 | -0.001 | 136 | 314.746
137 | 2025-10-23 13:16 | 1739.34 | 10.075 | -0.001 | 137 | 318.124
138 | 2025-10-23 13:16 | 1754.5 | 10.172 | -0.001 | 138 | 321.187
139 | 2025-10-23 13:16 | 1768.72 | 10.27 | -0.001 | 139 | 324.282
140 | 2025-10-23 13:16 | 1782.94 | 10.371 | -0.001 | 140 | 327.471
141 | 2025-10-23 13:16 | 1798.1 | 10.469 | -0.001 | 141 | 330.565
142 | 2025-10-23 13:16 | 1813.27 | 10.558 | -0.001 | 142 | 333.375
143 | 2025-10-23 13:16 | 1827.49 | 10.659 | -0.001 | 143 | 336.565
144 | 2025-10-23 13:16 | 1842.65 | 10.761 | -0.001 | 144 | 339.785
145 | 2025-10-23 13:16 | 1858.77 | 10.863 | -0.001 | 145 | 343.006
146 | 2025-10-23 13:16 | 1873.93 | 10.966 | -0.001 | 146 | 346.258
147 | 2025-10-23 13:16 | 1889.1 | 11.065 | -0.001 | 147 | 349.384
148 | 2025-10-23 13:16 | 1905.21 | 11.165 | -0.001 | 148 | 352.542
149 | 2025-10-23 13:16 | 1921.33 | 11.268 | -0.001 | 149 | 355.794
150 | 2025-10-23 13:16 | 1936.49 | 11.369 | -0.001 | 150 | 358.983
151 | 2025-10-23 13:16 | 1952.61 | 11.472 | -0.001 | 151 | 362.236
152 | 2025-10-23 13:16 | 1968.72 | 11.574 | -0.001 | 152 | 365.456
153 | 2025-10-23 13:16 | 1984.83 | 11.684 | -0.001 | 153 | 368.93
154 | 2025-10-23 13:16 | 2001.9 | 11.783 | -0.001 | 154 | 372.056
155 | 2025-10-23 13:16 | 2018.01 | 11.884 | -0.001 | 155 | 375.245
156 | 2025-10-23 13:16 | 2034.12 | 11.99 | -0.001 | 156 | 378.592
157 | 2025-10-23 13:16 | 2051.18 | 12.092 | -0.001 | 157 | 381.812
158 | 2025-10-23 13:16 | 2066.35 | 12.183 | -0.001 | 158 | 384.686
159 | 2025-10-23 13:16 | 2083.41 | 12.288 | -0.001 | 159 | 388.001
160 | 2025-10-23 13:16 | 2101.42 | 12.393 | -0.001 | 160 | 391.317
161 | 2025-10-23 13:16 | 2120.38 | 12.496 | -0.001 | 161 | 394.569
162 | 2025-10-23 13:17 | 2138.39 | 12.603 | -0.001 | 162 | 397.948
163 | 2025-10-23 13:17 | 2159.24 | 12.714 | -0.001 | 163 | 401.452
164 | 2025-10-23 13:17 | 2180.09 | 12.82 | -0.001 | 164 | 404.799
165 | 2025-10-23 13:17 | 2200.95 | 12.921 | -0.001 | 165 | 407.989
166 | 2025-10-23 13:17 | 2221.8 | 13.021 | -0.001 | 166 | 411.146
167 | 2025-10-23 13:17 | 2244.55 | 13.127 | -0.001 | 167 | 414.493
168 | 2025-10-23 13:17 | 2266.35 | 13.228 | -0.001 | 168 | 417.682
169 | 2025-10-23 13:17 | 2291 | 13.327 | -0.001 | 169 | 420.808
170 | 2025-10-23 13:17 | 2318.48 | 13.427 | -0.001 | 170 | 423.966
171 | 2025-10-23 13:17 | 2347.87 | 13.526 | -0.001 | 171 | 427.092
172 | 2025-10-23 13:17 | 2380.09 | 13.626 | -0.001 | 172 | 430.249
173 | 2025-10-23 13:17 | 2415.17 | 13.721 | -0.001 | 173 | 433.249
174 | 2025-10-23 13:17 | 2454.03 | 13.822 | -0.001 | 174 | 436.438
175 | 2025-10-23 13:17 | 2498.58 | 13.915 | -0.001 | 175 | 439.375
176 | 2025-10-23 13:17 | 2548.82 | 14.009 | -0.001 | 176 | 442.343
177 | 2025-10-23 13:17 | 2608.53 | 14.097 | -0.001 | 177 | 445.122
178 | 2025-10-23 13:17 | 2675.83 | 14.183 | -0.001 | 178 | 447.837
179 | 2025-10-23 13:17 | 2757.35 | 14.269 | -0.001 | 179 | 450.553
180 | 2025-10-23 13:17 | 2854.98 | 14.351 | -0.001 | 180 | 453.142
181 | 2025-10-23 13:17 | 2967.77 | 14.431 | -0.001 | 181 | 455.668
182 | 2025-10-23 13:17 | 3099.53 | 14.501 | -0.001 | 182 | 457.878
183 | 2025-10-23 13:17 | 3247.39 | 14.568 | -0.001 | 183 | 459.994
184 | 2025-10-23 13:17 | 3409.48 | 14.627 | -0.001 | 184 | 461.857
185 | 2025-10-23 13:17 | 3582.94 | 14.682 | -0.001 | 185 | 463.593
186 | 2025-10-23 13:17 | 3765.88 | 14.734 | -0.001 | 186 | 465.235
187 | 2025-10-23 13:17 | 3954.5 | 14.78 | -0.001 | 187 | 466.688
188 | 2025-10-23 13:17 | 4145.97 | 14.822 | -0.001 | 188 | 468.014
189 | 2025-10-23 13:17 | 4340.28 | 14.861 | -0.001 | 189 | 469.245
190 | 2025-10-23 13:17 | 4530.81 | 14.9 | -0.001 | 190 | 470.477
191 | 2025-10-23 13:17 | 4728.91 | 14.935 | -0.001 | 191 | 471.582
192 | 2025-10-23 13:17 | 4921.33 | 14.969 | -0.001 | 192 | 472.655
193 | 2025-10-23 13:17 | 5113.74 | 15.003 | -0.001 | 193 | 473.729
194 | 2025-10-23 13:17 | 5304.27 | 15.033 | -0.001 | 194 | 474.676
195 | 2025-10-23 13:17 | 5483.41 | 15.06 | -0.001 | 195 | 475.529
196 | 2025-10-23 13:17 | 5684.36 | 15.092 | -0.001 | 196 | 476.539
197 | 2025-10-23 13:17 | 5872.04 | 15.121 | -0.001 | 197 | 477.455
198 | 2025-10-23 13:17 | 6060.66 | 15.15 | -0.001 | 198 | 478.371
199 | 2025-10-23 13:17 | 6246.45 | 15.177 | -0.001 | 199 | 479.223
200 | 2025-10-23 13:17 | 6432.23 | 15.202 | -0.001 | 200 | 480.013
201 | 2025-10-23 13:17 | 6618.01 | 15.225 | -0.001 | 201 | 480.739
202 | 2025-10-23 13:17 | 6800 | 15.247 | -0.001 | 202 | 481.434
203 | 2025-10-23 13:17 | 6984.83 | 15.268 | -0.001 | 203 | 482.097
204 | 2025-10-23 13:17 | 7169.67 | 15.29 | -0.001 | 204 | 482.791
205 | 2025-10-23 13:17 | 7355.45 | 15.309 | -0.001 | 205 | 483.391
206 | 2025-10-23 13:17 | 7528.91 | 15.331 | -0.001 | 206 | 484.086
207 | 2025-10-23 13:17 | 7725.12 | 15.35 | -0.001 | 207 | 484.686
208 | 2025-10-23 13:17 | 7909.95 | 15.373 | -0.001 | 208 | 485.412
209 | 2025-10-23 13:17 | 8095.73 | 15.392 | -0.001 | 209 | 486.012
210 | 2025-10-23 13:17 | 8281.52 | 15.409 | -0.001 | 210 | 486.549
211 | 2025-10-23 13:17 | 8459.72 | 15.427 | -0.001 | 211 | 487.117
212 | 2025-10-23 13:17 | 8653.08 | 15.449 | -0.001 | 212 | 487.812
213 | 2025-10-23 13:17 | 8837.92 | 15.466 | -0.001 | 213 | 488.349
214 | 2025-10-23 13:17 | 9024.64 | 15.483 | -0.001 | 214 | 488.885
215 | 2025-10-23 13:17 | 9209.48 | 15.501 | -0.001 | 215 | 489.454
216 | 2025-10-23 13:17 | 9394.31 | 15.522 | -0.001 | 216 | 490.117
217 | 2025-10-23 13:17 | 9580.09 | 15.539 | -0.001 | 217 | 490.654
218 | 2025-10-23 13:17 | 9764.93 | 15.56 | -0.001 | 218 | 491.317
219 | 2025-10-23 13:17 | 9948.82 | 15.575 | -0.001 | 219 | 491.79
220 | 2025-10-23 13:17 | 10132.7 | 15.595 | -0.001 | 220 | 492.422
221 | 2025-10-23 13:18 | 10316.6 | 15.613 | -0.001 | 221 | 492.99
222 | 2025-10-23 13:18 | 10576.3 | 15.713 | -0.001 | 222 | 496.148
223 | 2025-10-23 13:18 | 11082.5 | 15.786 | -0.001 | 223 | 498.453
224 | 2025-10-23 13:18 | 11767.8 | 15.856 | -0.001 | 224 | 500.663
225 | 2025-10-23 13:18 | 12606.6 | 15.919 | -0.001 | 225 | 502.652
226 | 2025-10-23 13:18 | 13568.7 | 16.01 | -0.001 | 226 | 505.526
227 | 2025-10-23 13:18 | 14667.3 | 16.098 | -0.001 | 227 | 508.304
228 | 2025-10-23 13:18 | 15879.6 | 16.181 | -0.001 | 228 | 510.925
229 | 2025-10-23 13:18 | 17096.7 | 16.266 | -0.001 | 229 | 513.609
230 | 2025-10-23 13:18 | 18423.7 | 16.368 | -0.001 | 230 | 516.83
231 | 2025-10-23 13:18 | 19839.8 | 16.463 | -0.001 | 231 | 519.829
232 | 2025-10-23 13:18 | 21238.9 | 16.543 | -0.001 | 232 | 522.356
233 | 2025-10-23 13:18 | 22658.8 | 16.627 | -0.001 | 233 | 525.008
234 | 2025-10-23 13:18 | 24219 | 16.713 | -0.001 | 234 | 527.723
235 | 2025-10-23 13:18 | 25773.5 | 16.798 | -0.001 | 235 | 530.407
236 | 2025-10-23 13:18 | 27389.6 | 16.886 | -0.001 | 236 | 533.186
237 | 2025-10-23 13:18 | 29161.1 | 16.978 | -0.001 | 237 | 536.091
238 | 2025-10-23 13:18 | 30830.3 | 17.051 | -0.001 | 238 | 538.396
239 | 2025-10-23 13:18 | 32619 | 17.13 | -0.001 | 239 | 540.89
240 | 2025-10-23 13:18 | 34561.1 | 17.21 | -0.001 | 240 | 543.416
241 | 2025-10-23 13:18 | 36453.1 | 17.267 | -0.001 | 241 | 545.216
242 | 2025-10-23 13:18 | 38392.4 | 17.333 | -0.001 | 242 | 547.3
243 | 2025-10-23 13:18 | 40384.8 | 17.389 | 0 | 243 | 549.068
244 | 2025-10-23 13:18 | 42511.8 | 17.433 | -0.001 | 244 | 550.458
245 | 2025-10-23 13:18 | 44730.8 | 17.474 | 0 | 245 | 551.752
246 | 2025-10-23 13:18 | 47152.6 | 17.506 | -0.001 | 246 | 552.763
247 | 2025-10-23 13:18 | 49610.4 | 17.535 | -0.001 | 247 | 553.679
248 | 2025-10-23 13:18 | 52211.4 | 17.57 | 0 | 248 | 554.784
249 | 2025-10-23 13:18 | 55158.3 | 17.595 | -0.001 | 249 | 555.573
250 | 2025-10-23 13:18 | 58019 | 17.611 | -0.001 | 250 | 556.078
251 | 2025-10-23 13:18 | 61118.5 | 17.656 | -0.001 | 251 | 557.499
252 | 2025-10-23 13:18 | 64626.5 | 17.668 | -0.001 | 252 | 557.878
253 | 2025-10-23 13:18 | 68131.8 | 17.681 | -0.001 | 253 | 558.289
254 | 2025-10-23 13:18 | 71917.5 | 17.719 | -0.001 | 254 | 559.488
255 | 2025-10-23 13:18 | 76602.8 | 17.729 | -0.001 | 255 | 559.804
256 | 2025-10-23 13:18 | 81327 | 17.737 | -0.001 | 256 | 560.057
257 | 2025-10-23 13:18 | 86662.6 | 17.754 | -0.001 | 257 | 560.594
258 | 2025-10-23 13:18 | 92661.6 | 17.735 | -0.001 | 258 | 559.994
259 | 2025-10-23 13:18 | 98489.1 | 17.71 | -0.001 | 259 | 559.204
260 | 2025-10-23 13:18 | 105499 | 17.691 | -0.001 | 260 | 558.604
261 | 2025-10-23 13:18 | 112488 | 17.623 | -0.001 | 261 | 556.457
262 | 2025-10-23 13:18 | 118791 | 17.516 | -0.001 | 262 | 553.079
263 | 2025-10-23 13:18 | 124251 | 17.392 | -0.001 | 263 | 549.163
264 | 2025-10-23 13:18 | 128576 | 17.203 | -0.001 | 264 | 543.195
265 | 2025-10-23 13:18 | 132444 | 16.984 | -0.001 | 265 | 536.28
266 | 2025-10-23 13:18 | 136844 | 16.704 | -0.001 | 266 | 527.439
267 | 2025-10-23 13:18 |  | 16.399 | -0.001 | 267 | 517.809
268 | 2025-10-23 13:18 |  | 16.03 | -0.001 | 268 | 506.157
269 | 2025-10-23 13:18 |  | 15.621 | -0.001 | 269 | 493.243
270 | 2025-10-23 13:18 |  | 15.121 | -0.001 | 270 | 477.455
271 | 2025-10-23 13:18 |  | 14.554 | -0.001 | 271 | 459.552
272 | 2025-10-23 13:18 |  | 13.906 | -0.001 | 272 | 439.091
273 | 2025-10-23 13:18 |  | 13.153 | -0.001 | 273 | 415.314
274 | 2025-10-23 13:18 |  | 12.253 | -0.001 | 274 | 386.896
275 | 2025-10-23 13:18 |  | 0.33 | -0.002 | 275 | 10.42
276 | 2025-10-23 13:18 |  | 0.184 | -0.002 | 276 | 5.80992
277 | 2025-10-23 13:18 |  | 0.181 | -0.002 | 277 | 5.71519
278 | 2025-10-23 13:18 |  | 0.183 | -0.002 | 278 | 5.77834
279 | 2025-10-23 13:18 |  | 0.182 | -0.002 | 279 | 5.74676
280 | 2025-10-23 13:18 |  | 0.168 | -0.001 | 280 | 5.3047
281 | 2025-10-23 13:19 |  | 0.148 | -0.001 | 281 | 4.67319
282 | 2025-10-23 13:19 |  | 0.129 | -0.001 | 282 | 4.07326
283 | 2025-10-23 13:19 |  | 0.107 | -0.001 | 283 | 3.37859

## B班D16
B班D16
計測ｽﾃｯﾌﾟ | 測定日時 | ひずみ | 荷重 | 変位 | Step | 応力
|  | μ | kN | mm |  | N/mm2
1 | 2025-10-23 15:15 |  | 0.32 | 1.688 | 1 | 1.61128
2 | 2025-10-23 15:15 |  | 0.34 | 5.024 | 2 | 1.71198
3 | 2025-10-23 15:16 |  | 0.364 | 4.736 | 3 | 1.83283
4 | 2025-10-23 15:16 |  | 0.372 | 5.224 | 4 | 1.87311
5 | 2025-10-23 15:17 |  | 0.384 | 5.092 | 5 | 1.93353
6 | 2025-10-23 15:17 | 0.131659 | 0.388 | 5.556 | 6 | 1.95368
7 | 2025-10-23 15:18 | 0.00255924 | -0.004 | 0.108 | 7 | -0.020141
8 | 2025-10-23 15:18 | 0.00180095 | 0 | 0.076 | 8 | 0
9 | 2025-10-23 15:18 | 0.00530806 | -0.004 | 0.224 | 9 | -0.020141
10 | 2025-10-23 15:18 | 0.00805687 | -0.004 | 0.34 | 10 | -0.020141
11 | 2025-10-23 15:18 | 0.00976303 | -0.004 | 0.412 | 11 | -0.020141
12 | 2025-10-23 15:18 | 0.011564 | -0.008 | 0.488 | 12 | -0.040282
13 | 2025-10-23 15:18 | 0.0131754 | -0.008 | 0.556 | 13 | -0.040282
14 | 2025-10-23 15:18 | 0.0147867 | -0.012 | 0.624 | 14 | -0.060423
15 | 2025-10-23 15:18 | 0.0166825 | 0.152 | 0.704 | 15 | 0.765357
16 | 2025-10-23 15:18 | 0.0176303 | 0.276 | 0.744 | 16 | 1.38973
17 | 2025-10-23 15:18 | 0.018673 | 0.464 | 0.788 | 17 | 2.33635
18 | 2025-10-23 15:18 | 0.0190521 | 0.856 | 0.804 | 18 | 4.31017
19 | 2025-10-23 15:18 | 0.0205687 | 1.188 | 0.868 | 19 | 5.98187
20 | 2025-10-23 15:18 | 0.0207583 | 1.352 | 0.876 | 20 | 6.80765
21 | 2025-10-23 15:18 | 0.0216114 | 1.488 | 0.912 | 21 | 7.49245
22 | 2025-10-23 15:18 | 0.0221801 | 1.656 | 0.936 | 22 | 8.33837
23 | 2025-10-23 15:18 | 0.0217062 | 1.716 | 0.916 | 23 | 8.64048
24 | 2025-10-23 15:18 | 0.0225592 | 1.564 | 0.952 | 24 | 7.87513
25 | 2025-10-23 15:18 | 0.0221801 | 1.904 | 0.936 | 25 | 9.58711
26 | 2025-10-23 15:18 | 0.0218957 | 2.328 | 0.924 | 26 | 11.7221
27 | 2025-10-23 15:18 | 0.0219905 | 2.928 | 0.928 | 27 | 14.7432
28 | 2025-10-23 15:18 | 0.0218009 | 3.848 | 0.92 | 28 | 19.3756
29 | 2025-10-23 15:18 | 0.0219905 | 4.548 | 0.928 | 29 | 22.9003
30 | 2025-10-23 15:18 | 0.0219905 | 5.26 | 0.928 | 30 | 26.4854
31 | 2025-10-23 15:18 | 0.0218009 | 5.96 | 0.92 | 31 | 30.0101
32 | 2025-10-23 15:18 | 0.0218009 | 6.652 | 0.92 | 32 | 33.4945
33 | 2025-10-23 15:18 | 0.0218957 | 7.464 | 0.924 | 33 | 37.5831
34 | 2025-10-23 15:18 | 0.0217062 | 8.296 | 0.916 | 34 | 41.7724
35 | 2025-10-23 15:18 | 0.0221801 | 9.072 | 0.936 | 35 | 45.6798
36 | 2025-10-23 15:18 | 0.0215166 | 9.836 | 0.908 | 36 | 49.5267
37 | 2025-10-23 15:18 | 0.0218957 | 10.58 | 0.924 | 37 | 53.2729
38 | 2025-10-23 15:18 | 0.0217062 | 11.304 | 0.916 | 38 | 56.9184
39 | 2025-10-23 15:18 | 0.0216114 | 12.064 | 0.912 | 39 | 60.7452
40 | 2025-10-23 15:18 | 0.0216114 | 12.78 | 0.912 | 40 | 64.3505
41 | 2025-10-23 15:18 | 0.0215166 | 13.516 | 0.908 | 41 | 68.0564
42 | 2025-10-23 15:18 | 0.0219905 | 14.204 | 0.928 | 42 | 71.5206
43 | 2025-10-23 15:18 | 0.0215166 | 14.876 | 0.908 | 43 | 74.9043
44 | 2025-10-23 15:18 | 0.021327 | 15.528 | 0.9 | 44 | 78.1873
45 | 2025-10-23 15:18 | 0.0218009 | 16.192 | 0.92 | 45 | 81.5307
46 | 2025-10-23 15:18 | 0.021327 | 16.848 | 0.9 | 46 | 84.8338
47 | 2025-10-23 15:18 | 0.0217062 | 17.508 | 0.916 | 47 | 88.1571
48 | 2025-10-23 15:19 | 0.0218009 | 18.156 | 0.92 | 48 | 91.4199
49 | 2025-10-23 15:19 | 0.0214218 | 18.804 | 0.904 | 49 | 94.6828
50 | 2025-10-23 15:19 | 0.0212322 | 19.428 | 0.896 | 50 | 97.8248
51 | 2025-10-23 15:19 | 0.0214218 | 20.024 | 0.904 | 51 | 100.826
52 | 2025-10-23 15:19 | 0.0214218 | 20.628 | 0.904 | 52 | 103.867
53 | 2025-10-23 15:19 | 0.0214218 | 21.272 | 0.904 | 53 | 107.11
54 | 2025-10-23 15:19 | 0.0212322 | 21.912 | 0.896 | 54 | 110.332
55 | 2025-10-23 15:19 | 0.021327 | 22.532 | 0.9 | 55 | 113.454
56 | 2025-10-23 15:19 | 0.0207583 | 23.144 | 0.876 | 56 | 116.536
57 | 2025-10-23 15:19 | 0.0210427 | 23.764 | 0.888 | 57 | 119.658
58 | 2025-10-23 15:19 | 0.0214218 | 24.332 | 0.904 | 58 | 122.518
59 | 2025-10-23 15:19 | 0.0212322 | 24.904 | 0.896 | 59 | 125.398
60 | 2025-10-23 15:19 | 0.0211374 | 25.168 | 0.892 | 60 | 126.727
61 | 2025-10-23 15:19 | 0.0210427 | 19.524 | 0.888 | 61 | 98.3082
62 | 2025-10-23 15:19 | 0.0211374 | 9.4 | 0.892 | 62 | 47.3313
63 | 2025-10-23 15:19 | 0.0218957 | 4.672 | 0.924 | 63 | 23.5247
64 | 2025-10-23 15:19 | 0.0218957 | 2.636 | 0.924 | 64 | 13.2729
65 | 2025-10-23 15:19 | 0.0220853 | 2.468 | 0.932 | 65 | 12.427
66 | 2025-10-23 15:19 | 0.0219905 | 2.224 | 0.928 | 66 | 11.1984
67 | 2025-10-23 15:19 | 0.0221801 | 2.344 | 0.936 | 67 | 11.8026
68 | 2025-10-23 15:19 | 0.0224645 | 2.352 | 0.948 | 68 | 11.8429
69 | 2025-10-23 15:19 | 0.0225592 | 2.356 | 0.952 | 69 | 11.863
70 | 2025-10-23 15:19 | 0.022654 | 2.352 | 0.956 | 70 | 11.8429
71 | 2025-10-23 15:19 | 0.0225592 | 2.352 | 0.952 | 71 | 11.8429
72 | 2025-10-23 15:19 | 0.0227488 | 2.348 | 0.96 | 72 | 11.8228
73 | 2025-10-23 15:19 | 0.0222749 | 2.344 | 0.94 | 73 | 11.8026
74 | 2025-10-23 15:20 | -1023.7 | 2.264 |  | 74 | 11.3998
75 | 2025-10-23 15:22 | -1069.19 | 0.1 |  | 75 | 0.503525
76 | 2025-10-23 15:22 | -1069.19 | 0.104 |  | 76 | 0.523666
77 | 2025-10-23 15:22 | -1069.19 | 0.108 |  | 77 | 0.543807
78 | 2025-10-23 15:22 | -1069.19 | 0.112 |  | 78 | 0.563948
79 | 2025-10-23 15:22 | -1069.19 | 0.112 |  | 79 | 0.563948
80 | 2025-10-23 15:22 | -1068.25 | 0.116 |  | 80 | 0.584089
81 | 2025-10-23 15:22 | 0 | 0.008 | 0.008 | 81 | 0.040282
82 | 2025-10-23 15:22 | 0.947867 | 0.02 | 0.008 | 82 | 0.100705
83 | 2025-10-23 15:22 | 0.947867 | 0.02 | 0.012 | 83 | 0.100705
84 | 2025-10-23 15:22 | 0.947867 | 0.028 | 0.012 | 84 | 0.140987
85 | 2025-10-23 15:22 | 0.947867 | 0.028 | 0.012 | 85 | 0.140987
86 | 2025-10-23 15:22 | 0.947867 | 0.032 | 0.016 | 86 | 0.161128
87 | 2025-10-23 15:22 | 0.947867 | 0.032 | 0.016 | 87 | 0.161128
88 | 2025-10-23 15:22 | 1.89573 | 0.032 | 0.016 | 88 | 0.161128
89 | 2025-10-23 15:22 | 2.8436 | 0.032 | 0.016 | 89 | 0.161128
90 | 2025-10-23 15:22 | 6.63507 | 0.244 | 0.016 | 90 | 1.2286
91 | 2025-10-23 15:22 | 6.63507 | 0.252 | 0.016 | 91 | 1.26888
92 | 2025-10-23 15:22 | 7.58294 | 0.34 | 0.016 | 92 | 1.71198
93 | 2025-10-23 15:23 | 19.9052 | 0.688 | 0.016 | 93 | 3.46425
94 | 2025-10-23 15:23 | 27.4882 | 1.096 | 0.012 | 94 | 5.51863
95 | 2025-10-23 15:23 | 31.2796 | 1.232 | 0.016 | 95 | 6.20342
96 | 2025-10-23 15:23 | 36.019 | 1.432 | 0.012 | 96 | 7.21047
97 | 2025-10-23 15:23 | 40.7583 | 1.636 | 0.012 | 97 | 8.23766
98 | 2025-10-23 15:23 | 44.5498 | 1.8 | 0.012 | 98 | 9.06344
99 | 2025-10-23 15:23 | 35.0711 | 1.548 | 0.012 | 99 | 7.79456
100 | 2025-10-23 15:23 | 47.3934 | 1.78 | 0.012 | 100 | 8.96274
101 | 2025-10-23 15:23 | 57.8199 | 2.22 | 0.012 | 101 | 11.1782
102 | 2025-10-23 15:23 | 70.1422 | 2.568 | 0.012 | 102 | 12.9305
103 | 2025-10-23 15:23 | 100.474 | 3.404 | 0.012 | 103 | 17.14
104 | 2025-10-23 15:23 | 119.431 | 4.272 | 0.012 | 104 | 21.5106
105 | 2025-10-23 15:23 | 160.19 | 5.284 | 0.012 | 105 | 26.6062
106 | 2025-10-23 15:23 | 195.261 | 6.088 | 0.012 | 106 | 30.6546
107 | 2025-10-23 15:23 | 221.801 | 6.788 | 0.012 | 107 | 34.1793
108 | 2025-10-23 15:23 | 246.445 | 7.516 | 0.012 | 108 | 37.8449
109 | 2025-10-23 15:23 | 272.986 | 8.316 | 0.012 | 109 | 41.8731
110 | 2025-10-23 15:23 | 297.63 | 9.108 | 0.012 | 110 | 45.861
111 | 2025-10-23 15:23 | 321.327 | 9.932 | 0.012 | 111 | 50.0101
112 | 2025-10-23 15:23 | 345.972 | 10.768 | 0.012 | 112 | 54.2195
113 | 2025-10-23 15:23 | 370.616 | 11.588 | 0.012 | 113 | 58.3484
114 | 2025-10-23 15:23 | 393.365 | 12.392 | 0.012 | 114 | 62.3968
115 | 2025-10-23 15:23 | 416.114 | 13.172 | 0.012 | 115 | 66.3243
116 | 2025-10-23 15:23 | 437.915 | 13.936 | 0.012 | 116 | 70.1712
117 | 2025-10-23 15:23 | 459.716 | 14.728 | 0.012 | 117 | 74.1591
118 | 2025-10-23 15:23 | 479.621 | 15.46 | 0.012 | 118 | 77.8449
119 | 2025-10-23 15:23 | 497.63 | 16.172 | 0.012 | 119 | 81.43
120 | 2025-10-23 15:23 | 516.588 | 16.86 | 0.012 | 120 | 84.8943
121 | 2025-10-23 15:23 | 533.649 | 17.528 | 0.012 | 121 | 88.2578
122 | 2025-10-23 15:23 | 551.659 | 18.192 | 0.012 | 122 | 91.6012
123 | 2025-10-23 15:23 | 568.72 | 18.84 | 0.012 | 123 | 94.864
124 | 2025-10-23 15:23 | 584.834 | 19.472 | 0.012 | 124 | 98.0463
125 | 2025-10-23 15:23 | 600.948 | 20.072 | 0.012 | 125 | 101.067
126 | 2025-10-23 15:23 | 615.166 | 20.632 | 0.012 | 126 | 103.887
127 | 2025-10-23 15:23 | 631.28 | 21.216 | 0.008 | 127 | 106.828
128 | 2025-10-23 15:23 | 647.393 | 21.824 | 0.012 | 128 | 109.889
129 | 2025-10-23 15:23 | 663.507 | 22.436 | 0.012 | 129 | 112.971
130 | 2025-10-23 15:23 | 679.621 | 23.04 | 0.012 | 130 | 116.012
131 | 2025-10-23 15:23 | 694.787 | 23.632 | 0.012 | 131 | 118.993
132 | 2025-10-23 15:23 | 710.9 | 24.216 | 0.012 | 132 | 121.934
133 | 2025-10-23 15:23 | 724.171 | 24.736 | 0.012 | 133 | 124.552
134 | 2025-10-23 15:23 | 738.389 | 25.3 | 0.012 | 134 | 127.392
135 | 2025-10-23 15:23 | 753.555 | 25.872 | 0.012 | 135 | 130.272
136 | 2025-10-23 15:23 | 767.773 | 26.448 | 0.012 | 136 | 133.172
137 | 2025-10-23 15:23 | 781.043 | 27.016 | 0.012 | 137 | 136.032
138 | 2025-10-23 15:23 | 799.052 | 27.736 | 0.012 | 138 | 139.658
139 | 2025-10-23 15:23 | 809.479 | 28.176 | 0.012 | 139 | 141.873
140 | 2025-10-23 15:23 | 823.697 | 28.756 | 0.012 | 140 | 144.794
141 | 2025-10-23 15:23 | 836.967 | 29.288 | 0.012 | 141 | 147.472
142 | 2025-10-23 15:23 | 851.185 | 29.856 | 0.012 | 142 | 150.332
143 | 2025-10-23 15:23 | 866.351 | 30.428 | 0.012 | 143 | 153.212
144 | 2025-10-23 15:23 | 881.517 | 31.012 | 0.012 | 144 | 156.153
145 | 2025-10-23 15:23 | 895.735 | 31.604 | 0.012 | 145 | 159.134
146 | 2025-10-23 15:23 | 910.9 | 32.192 | 0.012 | 146 | 162.095
147 | 2025-10-23 15:23 | 925.118 | 32.784 | 0.012 | 147 | 165.076
148 | 2025-10-23 15:23 | 940.284 | 33.352 | 0.012 | 148 | 167.936
149 | 2025-10-23 15:23 | 954.502 | 33.912 | 0.012 | 149 | 170.755
150 | 2025-10-23 15:23 | 968.72 | 34.508 | 0.012 | 150 | 173.756
151 | 2025-10-23 15:23 | 981.991 | 35.096 | 0.012 | 151 | 176.717
152 | 2025-10-23 15:24 | 996.209 | 35.688 | 0.012 | 152 | 179.698
153 | 2025-10-23 15:24 | 1009.48 | 36.28 | 0.012 | 153 | 182.679
154 | 2025-10-23 15:24 | 1023.7 | 36.904 | 0.012 | 154 | 185.821
155 | 2025-10-23 15:24 | 1037.91 | 37.524 | 0.012 | 155 | 188.943
156 | 2025-10-23 15:24 | 1049.29 | 38.04 | 0.012 | 156 | 191.541
157 | 2025-10-23 15:24 | 1064.45 | 38.644 | 0.012 | 157 | 194.582
158 | 2025-10-23 15:24 | 1077.73 | 39.236 | 0.012 | 158 | 197.563
159 | 2025-10-23 15:24 | 1091 | 39.852 | 0.012 | 159 | 200.665
160 | 2025-10-23 15:24 | 1105.21 | 40.464 | 0.012 | 160 | 203.746
161 | 2025-10-23 15:24 | 1119.43 | 41.068 | 0.012 | 161 | 206.788
162 | 2025-10-23 15:24 | 1132.7 | 41.68 | 0.012 | 162 | 209.869
163 | 2025-10-23 15:24 | 1145.97 | 42.272 | 0.012 | 163 | 212.85
164 | 2025-10-23 15:24 | 1157.35 | 42.772 | 0.012 | 164 | 215.368
165 | 2025-10-23 15:24 | 1170.62 | 43.368 | 0.012 | 165 | 218.369
166 | 2025-10-23 15:24 | 1183.89 | 43.944 | 0.012 | 166 | 221.269
167 | 2025-10-23 15:24 | 1197.16 | 44.516 | 0.012 | 167 | 224.149
168 | 2025-10-23 15:24 | 1210.43 | 45.108 | 0.012 | 168 | 227.13
169 | 2025-10-23 15:24 | 1223.7 | 45.688 | 0.012 | 169 | 230.05
170 | 2025-10-23 15:24 | 1237.91 | 46.268 | 0.012 | 170 | 232.971
171 | 2025-10-23 15:24 | 1249.29 | 46.808 | 0.012 | 171 | 235.69
172 | 2025-10-23 15:24 | 1262.56 | 47.368 | 0.012 | 172 | 238.51
173 | 2025-10-23 15:24 | 1275.83 | 47.944 | 0.012 | 173 | 241.41
174 | 2025-10-23 15:24 | 1289.1 | 48.512 | 0.012 | 174 | 244.27
175 | 2025-10-23 15:24 | 1303.32 | 49.088 | 0.012 | 175 | 247.17
176 | 2025-10-23 15:24 | 1316.59 | 49.672 | 0.012 | 176 | 250.111
177 | 2025-10-23 15:24 | 1329.86 | 50.256 | 0.012 | 177 | 253.051
178 | 2025-10-23 15:24 | 1344.08 | 50.84 | 0.012 | 178 | 255.992
179 | 2025-10-23 15:24 | 1356.4 | 51.336 | 0.012 | 179 | 258.489
180 | 2025-10-23 15:24 | 1371.56 | 51.932 | 0.012 | 180 | 261.49
181 | 2025-10-23 15:24 | 1384.83 | 52.5 | 0.012 | 181 | 264.35
182 | 2025-10-23 15:24 | 1398.1 | 53.068 | 0.012 | 182 | 267.21
183 | 2025-10-23 15:24 | 1412.32 | 53.656 | 0.012 | 183 | 270.171
184 | 2025-10-23 15:24 | 1427.49 | 54.24 | 0.012 | 184 | 273.112
185 | 2025-10-23 15:24 | 1442.65 | 54.832 | 0.012 | 185 | 276.093
186 | 2025-10-23 15:24 | 1455.92 | 55.42 | 0.012 | 186 | 279.053
187 | 2025-10-23 15:24 | 1470.14 | 55.948 | 0.012 | 187 | 281.712
188 | 2025-10-23 15:24 | 1486.26 | 56.54 | 0.012 | 188 | 284.693
189 | 2025-10-23 15:24 | 1501.42 | 57.112 | 0.012 | 189 | 287.573
190 | 2025-10-23 15:24 | 1516.59 | 57.688 | 0.012 | 190 | 290.473
191 | 2025-10-23 15:24 | 1532.7 | 58.268 | 0.012 | 191 | 293.394
192 | 2025-10-23 15:24 | 1549.76 | 58.856 | 0.012 | 192 | 296.354
193 | 2025-10-23 15:24 | 1567.77 | 59.452 | 0.012 | 193 | 299.355
194 | 2025-10-23 15:24 | 1581.04 | 59.98 | 0.012 | 194 | 302.014
195 | 2025-10-23 15:24 | 1597.16 | 60.516 | 0.012 | 195 | 304.713
196 | 2025-10-23 15:24 | 1610.43 | 61.08 | 0.012 | 196 | 307.553
197 | 2025-10-23 15:24 | 1623.7 | 61.584 | 0.012 | 197 | 310.091
198 | 2025-10-23 15:24 | 1636.02 | 62.14 | 0.012 | 198 | 312.89
199 | 2025-10-23 15:24 | 1646.45 | 62.684 | 0.012 | 199 | 315.629
200 | 2025-10-23 15:24 | 1653.08 | 63.236 | 0.012 | 200 | 318.409
201 | 2025-10-23 15:24 | 1663.51 | 63.792 | 0.012 | 201 | 321.208
202 | 2025-10-23 15:24 | 1672.04 | 64.248 | 0.012 | 202 | 323.505
203 | 2025-10-23 15:24 | 1682.46 | 64.76 | 0.012 | 203 | 326.083
204 | 2025-10-23 15:24 | 1692.89 | 65.252 | 0.012 | 204 | 328.56
205 | 2025-10-23 15:24 | 1698.58 | 65.708 | 0.012 | 205 | 330.856
206 | 2025-10-23 15:24 | 1705.21 | 66.128 | 0.012 | 206 | 332.971
207 | 2025-10-23 15:24 | 1719.43 | 66.632 | 0.012 | 207 | 335.509
208 | 2025-10-23 15:24 | 1734.6 | 67.124 | 0.012 | 208 | 337.986
209 | 2025-10-23 15:24 | 1748.82 | 67.584 | 0.012 | 209 | 340.302
210 | 2025-10-23 15:24 | 1763.03 | 67.9 | 0.012 | 210 | 341.893
211 | 2025-10-23 15:24 | 1780.09 | 67.956 | 0.012 | 211 | 342.175
212 | 2025-10-23 15:24 | 1804.74 | 68.032 | 0.012 | 212 | 342.558
213 | 2025-10-23 15:25 | 1813.27 | 68.296 | 0.012 | 213 | 343.887
214 | 2025-10-23 15:25 | 1794.31 | 67.372 | 0.012 | 214 | 339.235
215 | 2025-10-23 15:25 | 1793.36 | 67.792 | 0.012 | 215 | 341.349
216 | 2025-10-23 15:25 | 1807.58 | 67.936 | 0.012 | 216 | 342.075
217 | 2025-10-23 15:25 | 1798.1 | 67.736 | 0.012 | 217 | 341.067
218 | 2025-10-23 15:25 | 1815.17 | 68.048 | 0.012 | 218 | 342.638
219 | 2025-10-23 15:25 | 1825.59 | 68.444 | 0.012 | 219 | 344.632
220 | 2025-10-23 15:25 | 1805.69 | 66.956 | 0.012 | 220 | 337.14
221 | 2025-10-23 15:25 | 1817.06 | 67.664 | 0.012 | 221 | 340.705
222 | 2025-10-23 15:25 | 1841.71 | 68.592 | 0.012 | 222 | 345.378
223 | 2025-10-23 15:25 | 1830.33 | 67.576 | 0.012 | 223 | 340.262
224 | 2025-10-23 15:25 | 1827.49 | 68.04 | 0.012 | 224 | 342.598
225 | 2025-10-23 15:25 | 1832.23 | 67.828 | 0.012 | 225 | 341.531
226 | 2025-10-23 15:25 | 1842.65 | 67.624 | 0.012 | 226 | 340.504
227 | 2025-10-23 15:25 | 1848.34 | 68.26 | 0.012 | 227 | 343.706
228 | 2025-10-23 15:25 | 1842.65 | 67.8 | 0.012 | 228 | 341.39
229 | 2025-10-23 15:25 | 1854.03 | 67.936 | 0.012 | 229 | 342.075
230 | 2025-10-23 15:25 | 1843.6 | 67.896 | 0.012 | 230 | 341.873
231 | 2025-10-23 15:25 | 1847.39 | 68.16 | 0.012 | 231 | 343.202
232 | 2025-10-23 15:25 | 1839.81 | 67.176 | 0.012 | 232 | 338.248
233 | 2025-10-23 15:25 | 1850.24 | 67.708 | 0.012 | 233 | 340.926
234 | 2025-10-23 15:25 | 1870.14 | 68.572 | 0.008 | 234 | 345.277
235 | 2025-10-23 15:25 | 1854.03 | 67.204 | 0.008 | 235 | 338.389
236 | 2025-10-23 15:25 | 1836.97 | 67.34 | 0.012 | 236 | 339.074
237 | 2025-10-23 15:25 | 1856.87 | 68.332 | 0.012 | 237 | 344.068
238 | 2025-10-23 15:25 | 1912.8 | 67.428 | 0.012 | 238 | 339.517
239 | 2025-10-23 15:25 | 2079.62 | 68.36 | 0.012 | 239 | 344.209
240 | 2025-10-23 15:25 | 2655.92 | 67.524 | 0.012 | 240 | 340
241 | 2025-10-23 15:25 | 4886.26 | 67.508 | 0.008 | 241 | 339.919
242 | 2025-10-23 15:25 | 8438.86 | 68.136 | 0.012 | 242 | 343.082
243 | 2025-10-23 15:25 | 10983.9 | 68.464 | 0.012 | 243 | 344.733
244 | 2025-10-23 15:25 | 13867.3 | 68.208 | 0.012 | 244 | 343.444
245 | 2025-10-23 15:25 | 14914.7 | 67.78 | 0.008 | 245 | 341.289
246 | 2025-10-23 15:25 | 15809.5 | 71.076 | 0.012 | 246 | 357.885
247 | 2025-10-23 15:25 | 16862.6 | 72.088 | 0.012 | 247 | 362.981
248 | 2025-10-23 15:25 | 18061.6 | 73.26 | 0.012 | 248 | 368.882
249 | 2025-10-23 15:25 | 19338.4 | 74.436 | 0.012 | 249 | 374.804
250 | 2025-10-23 15:25 | 20833.2 | 75.772 | 0.012 | 250 | 381.531
251 | 2025-10-23 15:25 | 22324.2 | 76.996 | 0.012 | 251 | 387.694
252 | 2025-10-23 15:25 | 23996.2 | 78.364 | 0.008 | 252 | 394.582
253 | 2025-10-23 15:25 | 25569.7 | 79.5 | 0.012 | 253 | 400.302
254 | 2025-10-23 15:25 | 27246.4 | 80.804 | 0.012 | 254 | 406.868
255 | 2025-10-23 15:25 | 28958.3 | 81.94 | 0.012 | 255 | 412.588
256 | 2025-10-23 15:25 | 30737.4 | 83.152 | 0.012 | 256 | 418.691
257 | 2025-10-23 15:25 | 32487.2 | 84.152 | 0.012 | 257 | 423.726
258 | 2025-10-23 15:25 | 34255 | 85.24 | 0.012 | 258 | 429.204
259 | 2025-10-23 15:25 | 36119.4 | 86.204 | 0.012 | 259 | 434.058
260 | 2025-10-23 15:25 | 37849.3 | 87.176 | 0.012 | 260 | 438.953
261 | 2025-10-23 15:25 | 39742.2 | 88.088 | 0.012 | 261 | 443.545
262 | 2025-10-23 15:25 | 41596.2 | 89.008 | 0.012 | 262 | 448.177
263 | 2025-10-23 15:25 | 43546 | 89.848 | 0.012 | 263 | 452.407
264 | 2025-10-23 15:25 | 45398.1 | 90.632 | 0.012 | 264 | 456.354
265 | 2025-10-23 15:25 | 47375.4 | 91.44 | 0.012 | 265 | 460.423
266 | 2025-10-23 15:25 | 49302.4 | 92.136 | 0.012 | 266 | 463.927
267 | 2025-10-23 15:25 | 51354.5 | 92.892 | 0.012 | 267 | 467.734
268 | 2025-10-23 15:25 | 53327 | 93.524 | 0.012 | 268 | 470.916
269 | 2025-10-23 15:25 | 55394.3 | 94.2 | 0.012 | 269 | 474.32
270 | 2025-10-23 15:25 | 57392.4 | 94.748 | 0.012 | 270 | 477.08
271 | 2025-10-23 15:25 | 59496.7 | 95.38 | 0.012 | 271 | 480.262
272 | 2025-10-23 15:26 | 61555.4 | 95.856 | 0.012 | 272 | 482.659
273 | 2025-10-23 15:26 | 63726.1 | 96.46 | 0.012 | 273 | 485.7
274 | 2025-10-23 15:26 | 65855.9 | 96.948 | 0.012 | 274 | 488.157
275 | 2025-10-23 15:26 | 68085.3 | 97.472 | 0.012 | 275 | 490.796
276 | 2025-10-23 15:26 | 70184.8 | 97.9 | 0.012 | 276 | 492.951
277 | 2025-10-23 15:26 | 72437.9 | 98.328 | 0.012 | 277 | 495.106
278 | 2025-10-23 15:26 | 74706.2 | 98.732 | 0.012 | 278 | 497.14
279 | 2025-10-23 15:26 | 76917.5 | 99.108 | 0.012 | 279 | 499.033
280 | 2025-10-23 15:26 | 79237 | 99.488 | 0.012 | 280 | 500.947
281 | 2025-10-23 15:26 | 81526.1 | 99.84 | 0.012 | 281 | 502.719
282 | 2025-10-23 15:26 | 83851.2 | 100.176 | 0.012 | 282 | 504.411
283 | 2025-10-23 15:26 | 86257.8 | 100.48 | 0.012 | 283 | 505.942
284 | 2025-10-23 15:26 | 88673 | 100.784 | 0.012 | 284 | 507.472
285 | 2025-10-23 15:26 | 91122.3 | 101.02 | 0.012 | 285 | 508.661
286 | 2025-10-23 15:26 | 93554.5 | 101.324 | 0.012 | 286 | 510.191
287 | 2025-10-23 15:26 | 96054 | 101.608 | 0.012 | 287 | 511.621
288 | 2025-10-23 15:26 | 98505.2 | 101.804 | 0.012 | 288 | 512.608
289 | 2025-10-23 15:26 | 101091 | 102.06 | 0.012 | 289 | 513.897
290 | 2025-10-23 15:26 | 103522 | 102.18 | 0.012 | 290 | 514.502
291 | 2025-10-23 15:26 | 106217 | 102.448 | 0.012 | 291 | 515.851
292 | 2025-10-23 15:26 | 108687 | 102.54 | 0.012 | 292 | 516.314
293 | 2025-10-23 15:26 | 111348 | 102.792 | 0.012 | 293 | 517.583
294 | 2025-10-23 15:26 | 113972 | 102.876 | 0.012 | 294 | 518.006
295 | 2025-10-23 15:26 | 116709 | 103.108 | 0.012 | 295 | 519.174
296 | 2025-10-23 15:26 | 119390 | 103.128 | 0.012 | 296 | 519.275
297 | 2025-10-23 15:26 | 122152 | 103.352 | 0.012 | 297 | 520.403
298 | 2025-10-23 15:26 | 125023 | 103.376 | 0.012 | 298 | 520.524
299 | 2025-10-23 15:26 | 127985 | 103.572 | 0.012 | 299 | 521.511
300 | 2025-10-23 15:26 | 131189 | 103.66 | 0.012 | 300 | 521.954
301 | 2025-10-23 15:26 | 134628 | 103.776 | 0.012 | 301 | 522.538
302 | 2025-10-23 15:26 | 138666 | 103.804 | 0.012 | 302 | 522.679
303 | 2025-10-23 15:26 | 142750 | 103.92 | 0.012 | 303 | 523.263
304 | 2025-10-23 15:26 | 149317 | 103.928 | 0.012 | 304 | 523.303
305 | 2025-10-23 15:26 |  | 104.04 | 0.012 | 305 | 523.867
306 | 2025-10-23 15:26 |  | 104.044 | 0.012 | 306 | 523.887
307 | 2025-10-23 15:26 |  | 104.096 | 0.012 | 307 | 524.149
308 | 2025-10-23 15:26 |  | 104.116 | 0.012 | 308 | 524.25
309 | 2025-10-23 15:26 |  | 104.156 | 0.012 | 309 | 524.451
310 | 2025-10-23 15:26 |  | 104.172 | 0.012 | 310 | 524.532
311 | 2025-10-23 15:26 |  | 104.168 | 0.012 | 311 | 524.512
312 | 2025-10-23 15:26 |  | 104.18 | 0.012 | 312 | 524.572
313 | 2025-10-23 15:26 |  | 104.228 | 0.012 | 313 | 524.814
314 | 2025-10-23 15:26 |  | 104.184 | 0.012 | 314 | 524.592
315 | 2025-10-23 15:26 |  | 104.204 | 0.012 | 315 | 524.693
316 | 2025-10-23 15:26 |  | 104.168 | 0.012 | 316 | 524.512
317 | 2025-10-23 15:26 |  | 104.176 | 0.012 | 317 | 524.552
318 | 2025-10-23 15:26 |  | 104.128 | 0.012 | 318 | 524.31
319 | 2025-10-23 15:26 |  | 104.132 | 0.012 | 319 | 524.33
320 | 2025-10-23 15:26 |  | 104.096 | 0.012 | 320 | 524.149
321 | 2025-10-23 15:26 |  | 104.072 | 0.012 | 321 | 524.028
322 | 2025-10-23 15:26 |  | 103.976 | 0.012 | 322 | 523.545
323 | 2025-10-23 15:26 |  | 103.932 | 0.012 | 323 | 523.323
324 | 2025-10-23 15:26 |  | 103.9 | 0.012 | 324 | 523.162
325 | 2025-10-23 15:26 |  | 103.824 | 0.012 | 325 | 522.779
326 | 2025-10-23 15:26 |  | 103.768 | 0.012 | 326 | 522.497
327 | 2025-10-23 15:26 |  | 103.696 | 0.012 | 327 | 522.135
328 | 2025-10-23 15:26 |  | 103.596 | 0.012 | 328 | 521.631
329 | 2025-10-23 15:26 |  | 103.432 | 0.012 | 329 | 520.806
330 | 2025-10-23 15:26 |  | 103.36 | 0.012 | 330 | 520.443
331 | 2025-10-23 15:26 |  | 103.124 | 0.012 | 331 | 519.255
332 | 2025-10-23 15:26 |  | 102.944 | 0.012 | 332 | 518.348
333 | 2025-10-23 15:27 |  | 102.572 | 0.012 | 333 | 516.475
334 | 2025-10-23 15:27 |  | 102.072 | 0.012 | 334 | 513.958
335 | 2025-10-23 15:27 |  | 101.116 | 0.012 | 335 | 509.144
336 | 2025-10-23 15:27 |  | 99.948 | 0.012 | 336 | 503.263
337 | 2025-10-23 15:27 |  | 98.152 | 0.012 | 337 | 494.22
338 | 2025-10-23 15:27 |  | 96.108 | 0.012 | 338 | 483.927
339 | 2025-10-23 15:27 |  | 93.416 | 0.012 | 339 | 470.373
340 | 2025-10-23 15:27 |  | 90.24 | 0.012 | 340 | 454.381
341 | 2025-10-23 15:27 |  | 86.464 | 0.008 | 341 | 435.368
342 | 2025-10-23 15:27 |  | 81.816 | 0.008 | 342 | 411.964
343 | 2025-10-23 15:27 |  | 0.42 | 0.008 | 343 | 2.1148
344 | 2025-10-23 15:27 |  | 0.364 | 0.008 | 344 | 1.83283
345 | 2025-10-23 15:27 |  | 0.348 | 0.008 | 345 | 1.75227
346 | 2025-10-23 15:27 |  | 0.34 | 0.008 | 346 | 1.71198
347 | 2025-10-23 15:27 |  | 0.332 | 0.008 | 347 | 1.6717
348 | 2025-10-23 15:27 |  | 0.328 | 0.008 | 348 | 1.65156
349 | 2025-10-23 15:27 |  | 0.32 | 0.008 | 349 | 1.61128
350 | 2025-10-23 15:27 |  | 0.324 | 0.008 | 350 | 1.63142
351 | 2025-10-23 15:27 |  | 0.32 | 0.008 | 351 | 1.61128
352 | 2025-10-23 15:27 |  | 0.324 | 0.008 | 352 | 1.63142
353 | 2025-10-23 15:27 |  | 0.32 | 0.008 | 353 | 1.61128
354 | 2025-10-23 15:27 |  | 0.32 | 0.008 | 354 | 1.61128

## B班D6
B班D6
計測ｽﾃｯﾌﾟ | 測定日時 | ひずみ | 荷重 | 変位 | Step | 応力
|  | μ | kN | mm |  | N/mm2
1 | 2025-10-23 13:27 | 0.947867 | -0.012 | -0.009 | 1 | -0.378908
2 | 2025-10-23 13:27 | 1.89573 | -0.01 | -0.009 | 2 | -0.315756
3 | 2025-10-23 13:27 | 1.89573 | -0.006 | -0.008 | 3 | -0.189454
4 | 2025-10-23 13:27 | 2.8436 | -0.008 | -0.006 | 4 | -0.252605
5 | 2025-10-23 13:27 | 2.8436 | -0.007 | -0.005 | 5 | -0.221029
6 | 2025-10-23 13:27 | 2.8436 | -0.008 | -0.005 | 6 | -0.252605
7 | 2025-10-23 13:27 | 2.8436 | -0.008 | -0.004 | 7 | -0.252605
8 | 2025-10-23 13:27 | 3.79147 | -0.006 | -0.001 | 8 | -0.189454
9 | 2025-10-23 13:27 | 35.0711 | 0.175 | 0 | 9 | 5.52573
10 | 2025-10-23 13:27 | 48.3412 | 0.244 | 0 | 10 | 7.70445
11 | 2025-10-23 13:27 | 47.3934 | 0.241 | 0.001 | 11 | 7.60973
12 | 2025-10-23 13:27 | 47.3934 | 0.242 | 0.001 | 12 | 7.6413
13 | 2025-10-23 13:27 | 48.3412 | 0.249 | 0 | 13 | 7.86233
14 | 2025-10-23 13:27 | 50.237 | 0.262 | 0.001 | 14 | 8.27281
15 | 2025-10-23 13:27 | 54.0284 | 0.278 | 0.001 | 15 | 8.77802
16 | 2025-10-23 13:27 | 57.8199 | 0.301 | 0.001 | 16 | 9.50426
17 | 2025-10-23 13:27 | 62.5592 | 0.324 | 0.001 | 17 | 10.2305
18 | 2025-10-23 13:27 | 68.2464 | 0.354 | 0.001 | 18 | 11.1778
19 | 2025-10-23 13:27 | 74.8815 | 0.391 | 0.001 | 19 | 12.3461
20 | 2025-10-23 13:27 | 81.5166 | 0.422 | 0.001 | 20 | 13.3249
21 | 2025-10-23 13:27 | 88.1517 | 0.46 | 0.001 | 21 | 14.5248
22 | 2025-10-23 13:27 | 95.7346 | 0.499 | 0 | 22 | 15.7562
23 | 2025-10-23 13:27 | 101.422 | 0.531 | 0.001 | 23 | 16.7667
24 | 2025-10-23 13:27 | 102.37 | 0.539 | 0 | 24 | 17.0193
25 | 2025-10-23 13:27 | 105.213 | 0.546 | 0 | 25 | 17.2403
26 | 2025-10-23 13:27 | 108.057 | 0.564 | 0.001 | 26 | 17.8087
27 | 2025-10-23 13:27 | 110.9 | 0.576 | 0 | 27 | 18.1876
28 | 2025-10-23 13:27 | 113.744 | 0.592 | 0 | 28 | 18.6928
29 | 2025-10-23 13:27 | 117.536 | 0.61 | 0 | 29 | 19.2611
30 | 2025-10-23 13:27 | 120.379 | 0.627 | 0 | 30 | 19.7979
31 | 2025-10-23 13:27 | 123.223 | 0.647 | 0 | 31 | 20.4294
32 | 2025-10-23 13:27 | 127.962 | 0.673 | 0 | 32 | 21.2504
33 | 2025-10-23 13:27 | 131.754 | 0.7 | 0 | 33 | 22.1029
34 | 2025-10-23 13:27 | 135.545 | 0.723 | 0 | 34 | 22.8292
35 | 2025-10-23 13:28 | 133.649 | 0.73 | 0 | 35 | 23.0502
36 | 2025-10-23 13:28 | 129.858 | 0.711 | 0 | 36 | 22.4503
37 | 2025-10-23 13:28 | 131.754 | 0.717 | 0 | 37 | 22.6397
38 | 2025-10-23 13:28 | 145.024 | 0.781 | 0 | 38 | 24.6606
39 | 2025-10-23 13:28 | 161.137 | 0.86 | 0 | 39 | 27.155
40 | 2025-10-23 13:28 | 169.668 | 0.908 | 0 | 40 | 28.6707
41 | 2025-10-23 13:28 | 176.303 | 0.944 | 0 | 41 | 29.8074
42 | 2025-10-23 13:28 | 167.773 | 0.886 | 0 | 42 | 27.976
43 | 2025-10-23 13:28 | 169.668 | 0.894 | 0 | 43 | 28.2286
44 | 2025-10-23 13:28 | 170.616 | 0.897 | 0 | 44 | 28.3233
45 | 2025-10-23 13:28 | 172.512 | 0.9 | 0 | 45 | 28.4181
46 | 2025-10-23 13:28 | 189.573 | 0.976 | 0 | 46 | 30.8178
47 | 2025-10-23 13:28 | 203.791 | 1.065 | 0 | 47 | 33.628
48 | 2025-10-23 13:28 | 212.322 | 1.119 | 0 | 48 | 35.3331
49 | 2025-10-23 13:28 | 225.592 | 1.186 | 0 | 49 | 37.4487
50 | 2025-10-23 13:28 | 245.498 | 1.286 | 0 | 50 | 40.6063
51 | 2025-10-23 13:28 | 265.403 | 1.374 | 0 | 51 | 43.3849
52 | 2025-10-23 13:28 | 280.569 | 1.446 | 0 | 52 | 45.6584
53 | 2025-10-23 13:28 | 297.63 | 1.53 | 0 | 53 | 48.3107
54 | 2025-10-23 13:28 | 313.744 | 1.607 | 0 | 54 | 50.742
55 | 2025-10-23 13:28 | 330.806 | 1.679 | 0 | 55 | 53.0155
56 | 2025-10-23 13:28 | 349.763 | 1.771 | 0 | 56 | 55.9204
57 | 2025-10-23 13:28 | 372.512 | 1.887 | 0 | 57 | 59.5832
58 | 2025-10-23 13:28 | 394.313 | 1.986 | 0 | 58 | 62.7092
59 | 2025-10-23 13:28 | 418.957 | 2.102 | 0 | 59 | 66.372
60 | 2025-10-23 13:28 | 433.175 | 2.181 | 0 | 60 | 68.8664
61 | 2025-10-23 13:28 | 452.133 | 2.26 | 0 | 61 | 71.3609
62 | 2025-10-23 13:28 | 477.725 | 2.377 | 0 | 62 | 75.0553
63 | 2025-10-23 13:28 | 503.318 | 2.485 | 0 | 63 | 78.4654
64 | 2025-10-23 13:28 | 531.754 | 2.618 | 0 | 64 | 82.665
65 | 2025-10-23 13:28 | 552.607 | 2.719 | 0 | 65 | 85.8541
66 | 2025-10-23 13:28 | 575.355 | 2.808 | 0 | 66 | 88.6644
67 | 2025-10-23 13:28 | 599.052 | 2.921 | 0 | 67 | 92.2324
68 | 2025-10-23 13:28 | 610.427 | 2.983 | 0 | 68 | 94.1901
69 | 2025-10-23 13:28 | 618.957 | 3.024 | 0 | 69 | 95.4847
70 | 2025-10-23 13:28 | 629.384 | 3.075 | 0 | 70 | 97.095
71 | 2025-10-23 13:28 | 637.915 | 3.116 | 0 | 71 | 98.3896
72 | 2025-10-23 13:28 | 645.498 | 3.161 | 0 | 72 | 99.8105
73 | 2025-10-23 13:28 | 653.081 | 3.203 | 0 | 73 | 101.137
74 | 2025-10-23 13:28 | 661.611 | 3.249 | 0 | 74 | 102.589
75 | 2025-10-23 13:28 | 671.09 | 3.293 | 0 | 75 | 103.979
76 | 2025-10-23 13:28 | 678.673 | 3.34 | 0 | 76 | 105.463
77 | 2025-10-23 13:28 | 689.1 | 3.393 | 0 | 77 | 107.136
78 | 2025-10-23 13:28 | 697.63 | 3.445 | 0 | 78 | 108.778
79 | 2025-10-23 13:28 | 708.057 | 3.504 | 0 | 79 | 110.641
80 | 2025-10-23 13:28 | 721.327 | 3.593 | 0 | 80 | 113.451
81 | 2025-10-23 13:28 | 769.668 | 3.84 | 0 | 81 | 121.25
82 | 2025-10-23 13:28 | 814.218 | 4.112 | 0 | 82 | 129.839
83 | 2025-10-23 13:28 | 849.289 | 4.339 | 0 | 83 | 137.007
84 | 2025-10-23 13:28 | 865.403 | 4.442 | 0 | 84 | 140.259
85 | 2025-10-23 13:28 | 902.37 | 4.647 | 0 | 85 | 146.732
86 | 2025-10-23 13:28 | 936.493 | 4.85 | 0 | 86 | 153.142
87 | 2025-10-23 13:28 | 967.773 | 5.035 | 0 | 87 | 158.983
88 | 2025-10-23 13:28 | 994.313 | 5.21 | 0 | 88 | 164.509
89 | 2025-10-23 13:28 | 1021.8 | 5.369 | 0 | 89 | 169.53
90 | 2025-10-23 13:28 | 1046.45 | 5.519 | 0 | 90 | 174.266
91 | 2025-10-23 13:28 | 1071.09 | 5.663 | 0 | 91 | 178.813
92 | 2025-10-23 13:28 | 1094.79 | 5.8 | 0 | 92 | 183.139
93 | 2025-10-23 13:28 | 1118.48 | 5.934 | 0 | 93 | 187.37
94 | 2025-10-23 13:28 | 1140.28 | 6.066 | 0 | 94 | 191.538
95 | 2025-10-23 13:28 | 1160.19 | 6.184 | 0 | 95 | 195.264
96 | 2025-10-23 13:29 | 1181.04 | 6.299 | 0 | 96 | 198.895
97 | 2025-10-23 13:29 | 1200 | 6.412 | 0 | 97 | 202.463
98 | 2025-10-23 13:29 | 1218.96 | 6.524 | 0 | 98 | 205.999
99 | 2025-10-23 13:29 | 1237.91 | 6.634 | 0 | 99 | 209.473
100 | 2025-10-23 13:29 | 1255.92 | 6.741 | -0.001 | 100 | 212.851
101 | 2025-10-23 13:29 | 1273.93 | 6.849 | 0 | 101 | 216.261
102 | 2025-10-23 13:29 | 1291 | 6.946 | 0 | 102 | 219.324
103 | 2025-10-23 13:29 | 1309 | 7.05 | 0 | 103 | 222.608
104 | 2025-10-23 13:29 | 1327.01 | 7.15 | 0 | 104 | 225.766
105 | 2025-10-23 13:29 | 1345.02 | 7.252 | 0 | 105 | 228.986
106 | 2025-10-23 13:29 | 1363.98 | 7.352 | 0 | 106 | 232.144
107 | 2025-10-23 13:29 | 1378.2 | 7.433 | 0 | 107 | 234.702
108 | 2025-10-23 13:29 | 1394.31 | 7.525 | 0 | 108 | 237.607
109 | 2025-10-23 13:29 | 1411.37 | 7.626 | 0 | 109 | 240.796
110 | 2025-10-23 13:29 | 1428.44 | 7.724 | 0 | 110 | 243.89
111 | 2025-10-23 13:29 | 1446.45 | 7.824 | 0 | 111 | 247.048
112 | 2025-10-23 13:29 | 1463.51 | 7.927 | 0 | 112 | 250.3
113 | 2025-10-23 13:29 | 1480.57 | 8.022 | 0 | 113 | 253.3
114 | 2025-10-23 13:29 | 1497.63 | 8.125 | 0 | 114 | 256.552
115 | 2025-10-23 13:29 | 1516.59 | 8.228 | 0 | 115 | 259.804
116 | 2025-10-23 13:29 | 1534.6 | 8.334 | 0 | 116 | 263.151
117 | 2025-10-23 13:29 | 1554.5 | 8.44 | 0 | 117 | 266.498
118 | 2025-10-23 13:29 | 1571.56 | 8.543 | 0 | 118 | 269.751
119 | 2025-10-23 13:29 | 1588.63 | 8.635 | 0 | 119 | 272.656
120 | 2025-10-23 13:29 | 1606.64 | 8.732 | 0 | 120 | 275.718
121 | 2025-10-23 13:29 | 1624.64 | 8.83 | 0 | 121 | 278.813
122 | 2025-10-23 13:29 | 1643.6 | 8.932 | 0 | 122 | 282.033
123 | 2025-10-23 13:29 | 1662.56 | 9.037 | 0 | 123 | 285.349
124 | 2025-10-23 13:29 | 1682.46 | 9.139 | 0 | 124 | 288.57
125 | 2025-10-23 13:29 | 1700.47 | 9.239 | 0 | 125 | 291.727
126 | 2025-10-23 13:29 | 1719.43 | 9.34 | 0 | 126 | 294.916
127 | 2025-10-23 13:29 | 1737.44 | 9.436 | 0 | 127 | 297.948
128 | 2025-10-23 13:29 | 1756.4 | 9.538 | 0 | 128 | 301.168
129 | 2025-10-23 13:29 | 1775.36 | 9.639 | 0 | 129 | 304.357
130 | 2025-10-23 13:29 | 1792.42 | 9.734 | 0 | 130 | 307.357
131 | 2025-10-23 13:29 | 1810.43 | 9.827 | 0 | 131 | 310.294
132 | 2025-10-23 13:29 | 1828.44 | 9.923 | 0 | 132 | 313.325
133 | 2025-10-23 13:29 | 1846.45 | 10.02 | 0 | 133 | 316.388
134 | 2025-10-23 13:29 | 1866.35 | 10.126 | 0 | 134 | 319.735
135 | 2025-10-23 13:29 | 1885.31 | 10.226 | 0 | 135 | 322.892
136 | 2025-10-23 13:29 | 1905.21 | 10.327 | 0 | 136 | 326.081
137 | 2025-10-23 13:29 | 1925.12 | 10.425 | 0 | 137 | 329.176
138 | 2025-10-23 13:29 | 1944.08 | 10.528 | 0 | 138 | 332.428
139 | 2025-10-23 13:29 | 1963.98 | 10.633 | 0 | 139 | 335.744
140 | 2025-10-23 13:29 | 1983.89 | 10.734 | 0 | 140 | 338.933
141 | 2025-10-23 13:29 | 2003.79 | 10.838 | 0 | 141 | 342.217
142 | 2025-10-23 13:29 | 2023.7 | 10.94 | 0 | 142 | 345.437
143 | 2025-10-23 13:29 | 2044.55 | 11.042 | 0 | 143 | 348.658
144 | 2025-10-23 13:29 | 2064.46 | 11.144 | 0 | 144 | 351.879
145 | 2025-10-23 13:29 | 2086.26 | 11.248 | 0 | 145 | 355.163
146 | 2025-10-23 13:29 | 2107.11 | 11.351 | 0 | 146 | 358.415
147 | 2025-10-23 13:29 | 2128.91 | 11.456 | 0 | 147 | 361.73
148 | 2025-10-23 13:29 | 2151.66 | 11.556 | 0 | 148 | 364.888
149 | 2025-10-23 13:29 | 2175.36 | 11.664 | 0 | 149 | 368.298
150 | 2025-10-23 13:29 | 2198.1 | 11.769 | 0 | 150 | 371.614
151 | 2025-10-23 13:29 | 2222.75 | 11.874 | 0 | 151 | 374.929
152 | 2025-10-23 13:29 | 2246.45 | 11.981 | 0 | 152 | 378.308
153 | 2025-10-23 13:29 | 2272.04 | 12.086 | 0 | 153 | 381.623
154 | 2025-10-23 13:29 | 2299.53 | 12.189 | 0 | 154 | 384.875
155 | 2025-10-23 13:30 | 2327.01 | 12.3 | 0 | 155 | 388.38
156 | 2025-10-23 13:30 | 2355.45 | 12.406 | 0 | 156 | 391.727
157 | 2025-10-23 13:30 | 2385.78 | 12.508 | 0 | 157 | 394.948
158 | 2025-10-23 13:30 | 2417.06 | 12.616 | 0 | 158 | 398.358
159 | 2025-10-23 13:30 | 2449.29 | 12.72 | 0 | 159 | 401.642
160 | 2025-10-23 13:30 | 2483.41 | 12.826 | 0 | 160 | 404.989
161 | 2025-10-23 13:30 | 2518.48 | 12.934 | 0 | 161 | 408.399
162 | 2025-10-23 13:30 | 2556.4 | 13.039 | 0 | 162 | 411.715
163 | 2025-10-23 13:30 | 2595.26 | 13.145 | 0 | 163 | 415.062
164 | 2025-10-23 13:30 | 2636.97 | 13.247 | 0 | 164 | 418.282
165 | 2025-10-23 13:30 | 2679.62 | 13.351 | 0 | 165 | 421.566
166 | 2025-10-23 13:30 | 2727.01 | 13.455 | 0 | 166 | 424.85
167 | 2025-10-23 13:30 | 2775.36 | 13.556 | 0 | 167 | 428.039
168 | 2025-10-23 13:30 | 2825.59 | 13.656 | 0 | 168 | 431.197
169 | 2025-10-23 13:30 | 2882.46 | 13.749 | 0 | 169 | 434.133
170 | 2025-10-23 13:30 | 2942.18 | 13.851 | 0 | 170 | 437.354
171 | 2025-10-23 13:30 | 3004.74 | 13.947 | 0 | 171 | 440.385
172 | 2025-10-23 13:30 | 3072.99 | 14.041 | 0 | 172 | 443.353
173 | 2025-10-23 13:30 | 3145.97 | 14.135 | 0 | 173 | 446.321
174 | 2025-10-23 13:30 | 3224.64 | 14.225 | 0 | 174 | 449.163
175 | 2025-10-23 13:30 | 3307.11 | 14.311 | 0 | 175 | 451.879
176 | 2025-10-23 13:30 | 3397.16 | 14.393 | 0 | 176 | 454.468
177 | 2025-10-23 13:30 | 3491 | 14.477 | 0 | 177 | 457.12
178 | 2025-10-23 13:30 | 3590.52 | 14.557 | 0 | 178 | 459.646
179 | 2025-10-23 13:30 | 3694.79 | 14.63 | 0 | 179 | 461.951
180 | 2025-10-23 13:30 | 3804.74 | 14.705 | 0 | 180 | 464.32
181 | 2025-10-23 13:30 | 3919.43 | 14.768 | 0 | 181 | 466.309
182 | 2025-10-23 13:30 | 4037.91 | 14.83 | 0 | 182 | 468.267
183 | 2025-10-23 13:30 | 4158.29 | 14.888 | 0 | 183 | 470.098
184 | 2025-10-23 13:30 | 4283.41 | 14.948 | 0 | 184 | 471.992
185 | 2025-10-23 13:30 | 4409.48 | 15.001 | 0 | 185 | 473.666
186 | 2025-10-23 13:30 | 4536.49 | 15.05 | 0 | 186 | 475.213
187 | 2025-10-23 13:30 | 4668.25 | 15.101 | 0 | 187 | 476.823
188 | 2025-10-23 13:30 | 4800 | 15.146 | 0 | 188 | 478.244
189 | 2025-10-23 13:30 | 4933.65 | 15.184 | 0 | 189 | 479.444
190 | 2025-10-23 13:30 | 5070.14 | 15.227 | 0 | 190 | 480.802
191 | 2025-10-23 13:30 | 5208.53 | 15.265 | 0 | 191 | 482.002
192 | 2025-10-23 13:30 | 5347.87 | 15.3 | 0 | 192 | 483.107
193 | 2025-10-23 13:30 | 5489.1 | 15.33 | 0 | 193 | 484.054
194 | 2025-10-23 13:30 | 5634.12 | 15.36 | 0 | 194 | 485.002
195 | 2025-10-23 13:30 | 5780.09 | 15.391 | 0 | 195 | 485.98
196 | 2025-10-23 13:30 | 5927.96 | 15.417 | 0 | 196 | 486.801
197 | 2025-10-23 13:30 | 6077.73 | 15.446 | 0 | 197 | 487.717
198 | 2025-10-23 13:30 | 6228.44 | 15.479 | 0 | 198 | 488.759
199 | 2025-10-23 13:30 | 6381.99 | 15.502 | 0 | 199 | 489.485
200 | 2025-10-23 13:30 | 6536.49 | 15.527 | 0 | 200 | 490.275
201 | 2025-10-23 13:30 | 6692.89 | 15.551 | 0 | 201 | 491.033
202 | 2025-10-23 13:30 | 6846.45 | 15.578 | 0 | 202 | 491.885
203 | 2025-10-23 13:30 | 7007.58 | 15.597 | 0 | 203 | 492.485
204 | 2025-10-23 13:30 | 7166.82 | 15.617 | 0 | 204 | 493.117
205 | 2025-10-23 13:30 | 7328.91 | 15.641 | 0 | 205 | 493.874
206 | 2025-10-23 13:30 | 7489.1 | 15.662 | 0 | 206 | 494.537
207 | 2025-10-23 13:30 | 7651.19 | 15.683 | 0 | 207 | 495.201
208 | 2025-10-23 13:30 | 7814.22 | 15.701 | 0 | 208 | 495.769
209 | 2025-10-23 13:30 | 7978.2 | 15.716 | 0 | 209 | 496.242
210 | 2025-10-23 13:30 | 8141.23 | 15.735 | 0 | 210 | 496.842
211 | 2025-10-23 13:30 | 8302.37 | 15.755 | 0 | 211 | 497.474
212 | 2025-10-23 13:30 | 8466.35 | 15.771 | 0 | 212 | 497.979
213 | 2025-10-23 13:30 | 8624.64 | 15.784 | 0 | 213 | 498.39
214 | 2025-10-23 13:30 | 8795.26 | 15.798 | 0 | 214 | 498.832
215 | 2025-10-23 13:30 | 8961.14 | 15.811 | 0 | 215 | 499.242
216 | 2025-10-23 13:31 | 9123.22 | 15.823 | 0 | 216 | 499.621
217 | 2025-10-23 13:31 | 9349.76 | 15.899 | 0 | 217 | 502.021
218 | 2025-10-23 13:31 | 9710.9 | 15.97 | 0 | 218 | 504.263
219 | 2025-10-23 13:31 | 10262.6 | 16.035 | 0 | 219 | 506.315
220 | 2025-10-23 13:31 | 10970.6 | 16.101 | 0 | 220 | 508.399
221 | 2025-10-23 13:31 | 11820.9 | 16.183 | 0 | 221 | 510.988
222 | 2025-10-23 13:31 | 12811.4 | 16.26 | 0 | 222 | 513.42
223 | 2025-10-23 13:31 | 13920.4 | 16.342 | 0 | 223 | 516.009
224 | 2025-10-23 13:31 | 15058.8 | 16.427 | 0 | 224 | 518.693
225 | 2025-10-23 13:31 | 16375.4 | 16.515 | 0 | 225 | 521.471
226 | 2025-10-23 13:31 | 17764.9 | 16.598 | 0 | 226 | 524.092
227 | 2025-10-23 13:31 | 19130.8 | 16.677 | 0 | 227 | 526.587
228 | 2025-10-23 13:31 | 20658.8 | 16.775 | 0 | 228 | 529.681
229 | 2025-10-23 13:31 | 22244.5 | 16.857 | 0 | 229 | 532.27
230 | 2025-10-23 13:31 | 23796.2 | 16.925 | 0 | 230 | 534.417
231 | 2025-10-23 13:31 | 25478.7 | 17.012 | 0 | 231 | 537.164
232 | 2025-10-23 13:31 | 27254 | 17.085 | 0 | 232 | 539.47
233 | 2025-10-23 13:31 | 28969.7 | 17.151 | 0 | 233 | 541.554
234 | 2025-10-23 13:31 | 30820.9 | 17.22 | 0 | 234 | 543.732
235 | 2025-10-23 13:31 | 32726.1 | 17.273 | 0 | 235 | 545.406
236 | 2025-10-23 13:31 | 34640.8 | 17.323 | 0 | 236 | 546.985
237 | 2025-10-23 13:31 | 36714.7 | 17.38 | 0 | 237 | 548.784
238 | 2025-10-23 13:31 | 38925.1 | 17.432 | 0 | 238 | 550.426
239 | 2025-10-23 13:31 | 41105.2 | 17.468 | 0 | 239 | 551.563
240 | 2025-10-23 13:31 | 43493.8 | 17.514 | 0 | 240 | 553.015
241 | 2025-10-23 13:31 | 45956.4 | 17.544 | 0 | 241 | 553.963
242 | 2025-10-23 13:31 | 48523.2 | 17.572 | 0 | 242 | 554.847
243 | 2025-10-23 13:31 | 51345 | 17.612 | 0 | 243 | 556.11
244 | 2025-10-23 13:31 | 54313.7 | 17.636 | 0 | 244 | 556.868
245 | 2025-10-23 13:31 | 57435.1 | 17.646 | 0 | 245 | 557.183
246 | 2025-10-23 13:31 | 60991.5 | 17.68 | 0 | 246 | 558.257
247 | 2025-10-23 13:31 | 64821.8 | 17.694 | 0 | 247 | 558.699
248 | 2025-10-23 13:31 | 68962.1 | 17.71 | 0 | 248 | 559.204
249 | 2025-10-23 13:31 | 73725.1 | 17.72 | 0 | 249 | 559.52
250 | 2025-10-23 13:31 | 78900.5 | 17.729 | 0 | 250 | 559.804
251 | 2025-10-23 13:31 | 85063.5 | 17.726 | 0 | 251 | 559.71
252 | 2025-10-23 13:31 | 92169.7 | 17.728 | 0 | 252 | 559.773
253 | 2025-10-23 13:31 | 100647 | 17.723 | 0 | 253 | 559.615
254 | 2025-10-23 13:31 | 110850 | 17.694 | 0 | 254 | 558.699
255 | 2025-10-23 13:31 | 138471 | 17.662 | 0 | 255 | 557.689
256 | 2025-10-23 13:31 |  | 17.603 | -0.001 | 256 | 555.826
257 | 2025-10-23 13:31 |  | 17.529 | 0 | 257 | 553.489
258 | 2025-10-23 13:31 |  | 17.406 | 0 | 258 | 549.605
259 | 2025-10-23 13:31 |  | 17.253 | 0 | 259 | 544.774
260 | 2025-10-23 13:31 |  | 17.061 | -0.001 | 260 | 538.712
261 | 2025-10-23 13:31 |  | 16.822 | -0.001 | 261 | 531.165
262 | 2025-10-23 13:31 |  | 16.553 | -0.001 | 262 | 522.671
263 | 2025-10-23 13:31 |  | 16.232 | 0 | 263 | 512.536
264 | 2025-10-23 13:31 |  | 15.85 | 0 | 264 | 500.474
265 | 2025-10-23 13:31 |  | 15.415 | -0.001 | 265 | 486.738
266 | 2025-10-23 13:31 |  | 14.933 | 0 | 266 | 471.519
267 | 2025-10-23 13:31 |  | 14.355 | 0 | 267 | 453.268
268 | 2025-10-23 13:31 |  | 13.725 | -0.001 | 268 | 433.375
269 | 2025-10-23 13:31 |  | 12.932 | 0 | 269 | 408.336
270 | 2025-10-23 13:31 |  | 1.012 | -0.001 | 270 | 31.9545
271 | 2025-10-23 13:31 |  | 0.26 | -0.001 | 271 | 8.20966
272 | 2025-10-23 13:31 |  | 0.251 | -0.001 | 272 | 7.92548
273 | 2025-10-23 13:31 |  | 0.25 | -0.001 | 273 | 7.89391
274 | 2025-10-23 13:31 |  | 0.248 | -0.001 | 274 | 7.83075
275 | 2025-10-23 13:32 |  | 0.248 | -0.001 | 275 | 7.83075
276 | 2025-10-23 13:32 |  | 0.248 | -0.001 | 276 | 7.83075
277 | 2025-10-23 13:32 |  | 0.248 | -0.001 | 277 | 7.83075
278 | 2025-10-23 13:32 |  | 0.249 | -0.001 | 278 | 7.86233
279 | 2025-10-23 13:32 |  | 0.246 | -0.001 | 279 | 7.7676
280 | 2025-10-23 13:32 |  | 0.247 | -0.001 | 280 | 7.79918
281 | 2025-10-23 13:32 |  | 0.246 | 0 | 281 | 7.7676

## C班D16
C班D16
計測ｽﾃｯﾌﾟ | 測定日時 | ひずみ | 荷重 | 変位 | Step | 応力
|  | μ | kN | mm |  | N/mm2
1 | 2025-10-23 15:31 | -719.431 | -0.288 | 0.008 | 1 | -1.45015
2 | 2025-10-23 15:32 | 0 | -0.008 | 0.004 | 2 | -0.040282
3 | 2025-10-23 15:32 | 0 | -0.012 | 0.008 | 3 | -0.060423
4 | 2025-10-23 15:32 | 0 | -0.016 | 0.008 | 4 | -0.0805639
5 | 2025-10-23 15:32 | 0 | -0.016 | 0.008 | 5 | -0.0805639
6 | 2025-10-23 15:32 | 0 | -0.016 | 0.012 | 6 | -0.0805639
7 | 2025-10-23 15:32 | 0 | -0.016 | 0.024 | 7 | -0.0805639
8 | 2025-10-23 15:32 | 0 | -0.016 | 0.032 | 8 | -0.0805639
9 | 2025-10-23 15:32 | 0 | -0.012 | 0.036 | 9 | -0.060423
10 | 2025-10-23 15:32 | 0 | -0.016 | 0.032 | 10 | -0.0805639
11 | 2025-10-23 15:32 | 13.2701 | 0.476 | 0.036 | 11 | 2.39678
12 | 2025-10-23 15:32 | 14.218 | 0.54 | 0.036 | 12 | 2.71903
13 | 2025-10-23 15:32 | 15.1659 | 0.58 | 0.032 | 13 | 2.92044
14 | 2025-10-23 15:32 | 28.436 | 0.98 | 0.036 | 14 | 4.93454
15 | 2025-10-23 15:32 | 41.7062 | 1.356 | 0.036 | 15 | 6.82779
16 | 2025-10-23 15:32 | 46.4455 | 1.504 | 0.032 | 16 | 7.57301
17 | 2025-10-23 15:32 | 50.237 | 1.648 | 0.036 | 17 | 8.29809
18 | 2025-10-23 15:32 | 54.0284 | 1.784 | 0.032 | 18 | 8.98288
19 | 2025-10-23 15:32 | 54.0284 | 1.748 | 0.036 | 19 | 8.80161
20 | 2025-10-23 15:32 | 60.6635 | 1.936 | 0.036 | 20 | 9.74824
21 | 2025-10-23 15:32 | 61.6114 | 2.212 | 0.036 | 21 | 11.138
22 | 2025-10-23 15:32 | 57.8199 | 2.536 | 0.032 | 22 | 12.7694
23 | 2025-10-23 15:32 | 59.7156 | 2.844 | 0.032 | 23 | 14.3202
24 | 2025-10-23 15:32 | 64.455 | 3.416 | 0.032 | 24 | 17.2004
25 | 2025-10-23 15:32 | 79.6208 | 4.24 | 0.032 | 25 | 21.3494
26 | 2025-10-23 15:32 | 92.891 | 5.124 | 0.036 | 26 | 25.8006
27 | 2025-10-23 15:32 | 111.848 | 5.908 | 0.032 | 27 | 29.7482
28 | 2025-10-23 15:32 | 142.18 | 6.744 | 0.032 | 28 | 33.9577
29 | 2025-10-23 15:32 | 168.72 | 7.484 | 0.032 | 29 | 37.6838
30 | 2025-10-23 15:32 | 188.626 | 8.184 | 0.032 | 30 | 41.2085
31 | 2025-10-23 15:32 | 206.635 | 8.876 | 0.032 | 31 | 44.6929
32 | 2025-10-23 15:32 | 226.54 | 9.596 | 0.032 | 32 | 48.3182
33 | 2025-10-23 15:32 | 247.393 | 10.344 | 0.032 | 33 | 52.0846
34 | 2025-10-23 15:32 | 267.299 | 11.136 | 0.032 | 34 | 56.0725
35 | 2025-10-23 15:32 | 289.1 | 11.968 | 0.032 | 35 | 60.2618
36 | 2025-10-23 15:32 | 309.005 | 12.756 | 0.032 | 36 | 64.2296
37 | 2025-10-23 15:32 | 327.962 | 13.528 | 0.032 | 37 | 68.1168
38 | 2025-10-23 15:32 | 346.919 | 14.284 | 0.032 | 38 | 71.9235
39 | 2025-10-23 15:32 | 364.929 | 14.984 | 0.032 | 39 | 75.4481
40 | 2025-10-23 15:32 | 382.938 | 15.684 | 0.032 | 40 | 78.9728
41 | 2025-10-23 15:32 | 400.948 | 16.356 | 0.032 | 41 | 82.3565
42 | 2025-10-23 15:32 | 418.009 | 17.044 | 0.032 | 42 | 85.8207
43 | 2025-10-23 15:32 | 435.071 | 17.7 | 0.032 | 43 | 89.1239
44 | 2025-10-23 15:32 | 452.133 | 18.372 | 0.032 | 44 | 92.5076
45 | 2025-10-23 15:33 | 469.194 | 19.024 | 0.032 | 45 | 95.7905
46 | 2025-10-23 15:33 | 485.308 | 19.644 | 0.032 | 46 | 98.9124
47 | 2025-10-23 15:33 | 501.422 | 20.248 | 0.032 | 47 | 101.954
48 | 2025-10-23 15:33 | 516.588 | 20.848 | 0.032 | 48 | 104.975
49 | 2025-10-23 15:33 | 532.701 | 21.452 | 0.032 | 49 | 108.016
50 | 2025-10-23 15:33 | 548.815 | 22.048 | 0.032 | 50 | 111.017
51 | 2025-10-23 15:33 | 563.981 | 22.648 | 0.032 | 51 | 114.038
52 | 2025-10-23 15:33 | 580.095 | 23.252 | 0.032 | 52 | 117.08
53 | 2025-10-23 15:33 | 596.209 | 23.864 | 0.032 | 53 | 120.161
54 | 2025-10-23 15:33 | 611.374 | 24.432 | 0.032 | 54 | 123.021
55 | 2025-10-23 15:33 | 626.54 | 24.996 | 0.032 | 55 | 125.861
56 | 2025-10-23 15:33 | 641.706 | 25.604 | 0.032 | 56 | 128.922
57 | 2025-10-23 15:33 | 657.82 | 26.208 | 0.032 | 57 | 131.964
58 | 2025-10-23 15:33 | 673.934 | 26.812 | 0.032 | 58 | 135.005
59 | 2025-10-23 15:33 | 690.047 | 27.404 | 0.032 | 59 | 137.986
60 | 2025-10-23 15:33 | 705.213 | 27.992 | 0.032 | 60 | 140.947
61 | 2025-10-23 15:33 | 720.379 | 28.568 | 0.032 | 61 | 143.847
62 | 2025-10-23 15:33 | 734.597 | 29.1 | 0.032 | 62 | 146.526
63 | 2025-10-23 15:33 | 749.763 | 29.664 | 0.032 | 63 | 149.366
64 | 2025-10-23 15:33 | 764.929 | 30.244 | 0.032 | 64 | 152.286
65 | 2025-10-23 15:33 | 780.095 | 30.832 | 0.032 | 65 | 155.247
66 | 2025-10-23 15:33 | 797.156 | 31.432 | 0.032 | 66 | 158.268
67 | 2025-10-23 15:33 | 812.322 | 32.016 | 0.032 | 67 | 161.208
68 | 2025-10-23 15:33 | 828.436 | 32.62 | 0.032 | 68 | 164.25
69 | 2025-10-23 15:33 | 842.654 | 33.188 | 0.032 | 69 | 167.11
70 | 2025-10-23 15:33 | 857.82 | 33.732 | 0.032 | 70 | 169.849
71 | 2025-10-23 15:33 | 872.986 | 34.324 | 0.032 | 71 | 172.83
72 | 2025-10-23 15:33 | 888.152 | 34.912 | 0.032 | 72 | 175.791
73 | 2025-10-23 15:33 | 904.265 | 35.52 | 0.032 | 73 | 178.852
74 | 2025-10-23 15:33 | 919.431 | 36.136 | 0.032 | 74 | 181.954
75 | 2025-10-23 15:33 | 934.597 | 36.756 | 0.032 | 75 | 185.076
76 | 2025-10-23 15:33 | 949.763 | 37.352 | 0.032 | 76 | 188.077
77 | 2025-10-23 15:33 | 960.19 | 37.868 | 0.032 | 77 | 190.675
78 | 2025-10-23 15:33 | 974.408 | 38.436 | 0.032 | 78 | 193.535
79 | 2025-10-23 15:33 | 988.626 | 39.02 | 0.032 | 79 | 196.475
80 | 2025-10-23 15:33 | 1001.9 | 39.612 | 0.032 | 80 | 199.456
81 | 2025-10-23 15:33 | 1015.17 | 40.196 | 0.032 | 81 | 202.397
82 | 2025-10-23 15:33 | 1029.38 | 40.8 | 0.032 | 82 | 205.438
83 | 2025-10-23 15:33 | 1043.6 | 41.392 | 0.032 | 83 | 208.419
84 | 2025-10-23 15:33 | 1057.82 | 42 | 0.032 | 84 | 211.48
85 | 2025-10-23 15:33 | 1070.14 | 42.5 | 0.032 | 85 | 213.998
86 | 2025-10-23 15:33 | 1082.46 | 43.1 | 0.032 | 86 | 217.019
87 | 2025-10-23 15:33 | 1098.58 | 43.72 | 0.032 | 87 | 220.141
88 | 2025-10-23 15:33 | 1112.8 | 44.324 | 0.032 | 88 | 223.182
89 | 2025-10-23 15:33 | 1128.91 | 44.94 | 0.032 | 89 | 226.284
90 | 2025-10-23 15:33 | 1144.08 | 45.592 | 0.032 | 90 | 229.567
91 | 2025-10-23 15:33 | 1159.24 | 46.16 | 0.032 | 91 | 232.427
92 | 2025-10-23 15:33 | 1172.51 | 46.756 | 0.032 | 92 | 235.428
93 | 2025-10-23 15:33 | 1187.68 | 47.304 | 0.032 | 93 | 238.187
94 | 2025-10-23 15:33 | 1202.84 | 47.884 | 0.032 | 94 | 241.108
95 | 2025-10-23 15:33 | 1218.01 | 48.508 | 0.032 | 95 | 244.25
96 | 2025-10-23 15:33 | 1236.02 | 49.12 | 0.032 | 96 | 247.331
97 | 2025-10-23 15:33 | 1252.13 | 49.732 | 0.032 | 97 | 250.413
98 | 2025-10-23 15:33 | 1268.25 | 50.336 | 0.032 | 98 | 253.454
99 | 2025-10-23 15:33 | 1286.26 | 50.92 | 0.032 | 99 | 256.395
100 | 2025-10-23 15:33 | 1300.47 | 51.472 | 0.032 | 100 | 259.174
101 | 2025-10-23 15:33 | 1316.59 | 52.032 | 0.032 | 101 | 261.994
102 | 2025-10-23 15:33 | 1335.55 | 52.64 | 0.032 | 102 | 265.055
103 | 2025-10-23 15:33 | 1356.4 | 53.264 | 0.032 | 103 | 268.197
104 | 2025-10-23 15:34 | 1373.46 | 53.844 | 0.032 | 104 | 271.118
105 | 2025-10-23 15:34 | 1393.36 | 54.456 | 0.032 | 105 | 274.199
106 | 2025-10-23 15:34 | 1413.27 | 55.084 | 0.032 | 106 | 277.362
107 | 2025-10-23 15:34 | 1430.33 | 55.652 | 0.032 | 107 | 280.222
108 | 2025-10-23 15:34 | 1446.45 | 56.144 | 0.032 | 108 | 282.699
109 | 2025-10-23 15:34 | 1467.3 | 56.748 | 0.032 | 109 | 285.74
110 | 2025-10-23 15:34 | 1486.26 | 57.324 | 0.032 | 110 | 288.64
111 | 2025-10-23 15:34 | 1505.21 | 57.908 | 0.032 | 111 | 291.581
112 | 2025-10-23 15:34 | 1526.07 | 58.5 | 0.032 | 112 | 294.562
113 | 2025-10-23 15:34 | 1545.02 | 59.088 | 0.032 | 113 | 297.523
114 | 2025-10-23 15:34 | 1564.93 | 59.676 | 0.032 | 114 | 300.483
115 | 2025-10-23 15:34 | 1584.83 | 60.22 | 0.032 | 115 | 303.223
116 | 2025-10-23 15:34 | 1603.79 | 60.748 | 0.032 | 116 | 305.881
117 | 2025-10-23 15:34 | 1626.54 | 61.308 | 0.032 | 117 | 308.701
118 | 2025-10-23 15:34 | 1649.29 | 61.86 | 0.032 | 118 | 311.48
119 | 2025-10-23 15:34 | 1673.93 | 62.436 | 0.032 | 119 | 314.381
120 | 2025-10-23 15:34 | 1696.68 | 62.972 | 0.032 | 120 | 317.08
121 | 2025-10-23 15:34 | 1723.22 | 63.524 | 0.032 | 121 | 319.859
122 | 2025-10-23 15:34 | 1746.92 | 64.052 | 0.032 | 122 | 322.518
123 | 2025-10-23 15:34 | 1766.82 | 64.508 | 0.032 | 123 | 324.814
124 | 2025-10-23 15:34 | 1787.68 | 65.044 | 0.032 | 124 | 327.513
125 | 2025-10-23 15:34 | 1803.79 | 65.488 | 0.032 | 125 | 329.748
126 | 2025-10-23 15:34 | 1815.17 | 65.944 | 0.032 | 126 | 332.044
127 | 2025-10-23 15:34 | 1823.7 | 66.4 | 0.032 | 127 | 334.34
128 | 2025-10-23 15:34 | 1832.23 | 66.888 | 0.032 | 128 | 336.798
129 | 2025-10-23 15:34 | 1844.55 | 67.348 | 0.032 | 129 | 339.114
130 | 2025-10-23 15:34 | 1855.92 | 67.8 | 0.032 | 130 | 341.39
131 | 2025-10-23 15:34 | 1861.61 | 67.996 | 0.032 | 131 | 342.377
132 | 2025-10-23 15:34 | 1848.34 | 67.936 | 0.032 | 132 | 342.075
133 | 2025-10-23 15:34 | 1864.45 | 68.636 | 0.032 | 133 | 345.599
134 | 2025-10-23 15:34 | 1875.83 | 68.412 | 0.032 | 134 | 344.471
135 | 2025-10-23 15:34 | 1883.41 | 68.54 | 0.032 | 135 | 345.116
136 | 2025-10-23 15:34 | 1872.04 | 68.132 | 0.032 | 136 | 343.061
137 | 2025-10-23 15:34 | 1903.32 | 69.208 | 0.036 | 137 | 348.479
138 | 2025-10-23 15:34 | 1875.83 | 67.992 | 0.032 | 138 | 342.357
139 | 2025-10-23 15:34 | 1886.26 | 68.516 | 0.032 | 139 | 344.995
140 | 2025-10-23 15:34 | 1883.41 | 68.356 | 0.032 | 140 | 344.189
141 | 2025-10-23 15:34 | 1871.09 | 67.776 | 0.032 | 141 | 341.269
142 | 2025-10-23 15:34 | 1863.51 | 67.544 | 0.032 | 142 | 340.101
143 | 2025-10-23 15:34 | 1888.15 | 68.676 | 0.032 | 143 | 345.801
144 | 2025-10-23 15:34 | 1872.99 | 68.552 | 0.032 | 144 | 345.176
145 | 2025-10-23 15:34 | 1886.26 | 68.416 | 0.036 | 145 | 344.491
146 | 2025-10-23 15:34 | 1882.46 | 68.348 | 0.036 | 146 | 344.149
147 | 2025-10-23 15:34 | 1850.24 | 67.764 | 0.032 | 147 | 341.208
148 | 2025-10-23 15:34 | 1847.39 | 67.6 | 0.032 | 148 | 340.383
149 | 2025-10-23 15:34 | 1880.57 | 68.612 | 0.032 | 149 | 345.478
150 | 2025-10-23 15:34 | 1902.37 | 69.192 | 0.032 | 150 | 348.399
151 | 2025-10-23 15:34 | 1871.09 | 68.064 | 0.032 | 151 | 342.719
152 | 2025-10-23 15:34 | 1878.67 | 68.54 | 0.036 | 152 | 345.116
153 | 2025-10-23 15:34 | 1853.08 | 67.892 | 0.032 | 153 | 341.853
154 | 2025-10-23 15:34 | 1874.88 | 68.652 | 0.036 | 154 | 345.68
155 | 2025-10-23 15:34 | 1865.4 | 68.288 | 0.032 | 155 | 343.847
156 | 2025-10-23 15:34 | 1876.78 | 67.852 | 0.032 | 156 | 341.652
157 | 2025-10-23 15:34 | 1921.33 | 69.052 | 0.032 | 157 | 347.694
158 | 2025-10-23 15:34 | 3595.26 | 68.6 | 0.032 | 158 | 345.418
159 | 2025-10-23 15:34 | 6726.07 | 69.028 | 0.032 | 159 | 347.573
160 | 2025-10-23 15:34 | 7717.54 | 68.388 | 0.032 | 160 | 344.35
161 | 2025-10-23 15:34 | 10223.7 | 68.068 | 0.032 | 161 | 342.739
162 | 2025-10-23 15:34 | 12318.5 | 69.344 | 0.032 | 162 | 349.164
163 | 2025-10-23 15:34 | 12813.3 | 67.028 | 0.032 | 163 | 337.503
164 | 2025-10-23 15:34 | 13460.7 | 69.792 | 0.032 | 164 | 351.42
165 | 2025-10-23 15:35 | 14378.2 | 71.212 | 0.032 | 165 | 358.57
166 | 2025-10-23 15:35 | 15128 | 71.948 | 0.032 | 166 | 362.276
167 | 2025-10-23 15:35 | 15972.5 | 72.916 | 0.032 | 167 | 367.15
168 | 2025-10-23 15:35 | 17005.7 | 74.016 | 0.036 | 168 | 372.689
169 | 2025-10-23 15:35 | 18158.3 | 75.148 | 0.032 | 169 | 378.389
170 | 2025-10-23 15:35 | 19538.4 | 76.484 | 0.036 | 170 | 385.116
171 | 2025-10-23 15:35 | 20932.7 | 77.688 | 0.036 | 171 | 391.178
172 | 2025-10-23 15:35 | 22472 | 79.064 | 0.032 | 172 | 398.107
173 | 2025-10-23 15:35 | 23940.3 | 80.212 | 0.032 | 173 | 403.887
174 | 2025-10-23 15:35 | 25546 | 81.512 | 0.032 | 174 | 410.433
175 | 2025-10-23 15:35 | 27128 | 82.656 | 0.032 | 175 | 416.193
176 | 2025-10-23 15:35 | 28776.3 | 83.88 | 0.032 | 176 | 422.356
177 | 2025-10-23 15:35 | 30462.6 | 84.936 | 0.032 | 177 | 427.674
178 | 2025-10-23 15:35 | 32184.8 | 86.128 | 0.032 | 178 | 433.676
179 | 2025-10-23 15:35 | 33854 | 87.068 | 0.036 | 179 | 438.409
180 | 2025-10-23 15:35 | 35575.4 | 88.124 | 0.032 | 180 | 443.726
181 | 2025-10-23 15:35 | 37241.7 | 88.984 | 0.036 | 181 | 448.056
182 | 2025-10-23 15:35 | 38928 | 89.884 | 0.032 | 182 | 452.588
183 | 2025-10-23 15:35 | 40796.2 | 90.748 | 0.032 | 183 | 456.939
184 | 2025-10-23 15:35 | 42514.7 | 91.588 | 0.036 | 184 | 461.168
185 | 2025-10-23 15:35 | 44347.9 | 92.344 | 0.032 | 185 | 464.975
186 | 2025-10-23 15:35 | 46097.6 | 93.048 | 0.036 | 186 | 468.52
187 | 2025-10-23 15:35 | 47956.4 | 93.788 | 0.032 | 187 | 472.246
188 | 2025-10-23 15:35 | 49713.7 | 94.42 | 0.036 | 188 | 475.428
189 | 2025-10-23 15:35 | 51627.5 | 95.116 | 0.036 | 189 | 478.932
190 | 2025-10-23 15:35 | 53437.9 | 95.676 | 0.036 | 190 | 481.752
191 | 2025-10-23 15:35 | 55328.9 | 96.268 | 0.036 | 191 | 484.733
192 | 2025-10-23 15:35 | 57164 | 96.78 | 0.032 | 192 | 487.311
193 | 2025-10-23 15:35 | 59063.5 | 97.34 | 0.032 | 193 | 490.131
194 | 2025-10-23 15:35 | 60984.8 | 97.832 | 0.036 | 194 | 492.608
195 | 2025-10-23 15:35 | 62924.2 | 98.304 | 0.032 | 195 | 494.985
196 | 2025-10-23 15:35 | 64809.5 | 98.712 | 0.036 | 196 | 497.039
197 | 2025-10-23 15:35 | 66697.6 | 99.12 | 0.032 | 197 | 499.094
198 | 2025-10-23 15:35 | 68691.9 | 99.54 | 0.032 | 198 | 501.208
199 | 2025-10-23 15:35 | 70625.6 | 99.884 | 0.036 | 199 | 502.941
200 | 2025-10-23 15:35 | 72602.8 | 100.284 | 0.036 | 200 | 504.955
201 | 2025-10-23 15:35 | 74586.7 | 100.564 | 0.036 | 201 | 506.365
202 | 2025-10-23 15:35 | 76563 | 100.916 | 0.032 | 202 | 508.137
203 | 2025-10-23 15:35 | 78598.1 | 101.184 | 0.032 | 203 | 509.486
204 | 2025-10-23 15:35 | 80606.6 | 101.516 | 0.036 | 204 | 511.158
205 | 2025-10-23 15:35 | 82683.4 | 101.748 | 0.036 | 205 | 512.326
206 | 2025-10-23 15:35 | 84706.2 | 102.016 | 0.032 | 206 | 513.676
207 | 2025-10-23 15:35 | 86871.1 | 102.308 | 0.032 | 207 | 515.146
208 | 2025-10-23 15:35 | 88890 | 102.468 | 0.032 | 208 | 515.952
209 | 2025-10-23 15:35 | 91058.8 | 102.732 | 0.032 | 209 | 517.281
210 | 2025-10-23 15:35 | 93122.3 | 102.872 | 0.032 | 210 | 517.986
211 | 2025-10-23 15:35 | 95293.8 | 103.1 | 0.032 | 211 | 519.134
212 | 2025-10-23 15:35 | 97365.9 | 103.184 | 0.032 | 212 | 519.557
213 | 2025-10-23 15:35 | 99551.7 | 103.44 | 0.032 | 213 | 520.846
214 | 2025-10-23 15:35 | 101672 | 103.484 | 0.032 | 214 | 521.068
215 | 2025-10-23 15:35 | 103802 | 103.708 | 0.036 | 215 | 522.195
216 | 2025-10-23 15:35 | 105983 | 103.724 | 0.032 | 216 | 522.276
217 | 2025-10-23 15:35 | 108214 | 103.948 | 0.036 | 217 | 523.404
218 | 2025-10-23 15:35 | 110425 | 103.988 | 0.032 | 218 | 523.605
219 | 2025-10-23 15:35 | 112616 | 104.16 | 0.032 | 219 | 524.471
220 | 2025-10-23 15:35 | 114823 | 104.212 | 0.032 | 220 | 524.733
221 | 2025-10-23 15:35 | 117314 | 104.3 | 0.032 | 221 | 525.176
222 | 2025-10-23 15:35 |  | 104.352 | 0.032 | 222 | 525.438
223 | 2025-10-23 15:35 |  | 104.436 | 0.032 | 223 | 525.861
224 | 2025-10-23 15:36 |  | 104.456 | 0.032 | 224 | 525.962
225 | 2025-10-23 15:36 |  | 104.492 | 0.032 | 225 | 526.143
226 | 2025-10-23 15:36 |  | 104.56 | 0.032 | 226 | 526.485
227 | 2025-10-23 15:36 |  | 104.592 | 0.032 | 227 | 526.647
228 | 2025-10-23 15:36 |  | 104.62 | 0.032 | 228 | 526.788
229 | 2025-10-23 15:36 |  | 104.644 | 0.032 | 229 | 526.908
230 | 2025-10-23 15:36 |  | 104.656 | 0.032 | 230 | 526.969
231 | 2025-10-23 15:36 |  | 104.68 | 0.032 | 231 | 527.09
232 | 2025-10-23 15:36 |  | 104.672 | 0.032 | 232 | 527.049
233 | 2025-10-23 15:36 |  | 104.716 | 0.032 | 233 | 527.271
234 | 2025-10-23 15:36 |  | 104.636 | 0.032 | 234 | 526.868
235 | 2025-10-23 15:36 |  | 104.664 | 0.032 | 235 | 527.009
236 | 2025-10-23 15:36 |  | 104.604 | 0.032 | 236 | 526.707
237 | 2025-10-23 15:36 |  | 104.628 | 0.032 | 237 | 526.828
238 | 2025-10-23 15:36 |  | 104.532 | 0.032 | 238 | 526.344
239 | 2025-10-23 15:36 |  | 104.544 | 0.032 | 239 | 526.405
240 | 2025-10-23 15:36 |  | 104.424 | 0.032 | 240 | 525.801
241 | 2025-10-23 15:36 |  | 104.332 | 0.032 | 241 | 525.337
242 | 2025-10-23 15:36 |  | 104.176 | 0.032 | 242 | 524.552
243 | 2025-10-23 15:36 |  | 104.008 | 0.032 | 243 | 523.706
244 | 2025-10-23 15:36 |  | 103.656 | 0.032 | 244 | 521.934
245 | 2025-10-23 15:36 |  | 103.024 | 0.032 | 245 | 518.751
246 | 2025-10-23 15:36 |  | 101.92 | 0.032 | 246 | 513.192
247 | 2025-10-23 15:36 |  | 100.42 | 0.032 | 247 | 505.639
248 | 2025-10-23 15:36 |  | 98.592 | 0.032 | 248 | 496.435
249 | 2025-10-23 15:36 |  | 96.46 | 0.032 | 249 | 485.7
250 | 2025-10-23 15:36 |  | 94.152 | 0.032 | 250 | 474.079
251 | 2025-10-23 15:36 |  | 91.528 | 0.032 | 251 | 460.866
252 | 2025-10-23 15:36 |  | 88.472 | 0.032 | 252 | 445.478
253 | 2025-10-23 15:36 |  | 85.268 | 0.032 | 253 | 429.345
254 | 2025-10-23 15:36 |  | 81.928 | 0.028 | 254 | 412.528
255 | 2025-10-23 15:36 |  | 0.784 | 0.028 | 255 | 3.94763
256 | 2025-10-23 15:36 |  | 0.652 | 0.028 | 256 | 3.28298
257 | 2025-10-23 15:36 |  | 0.636 | 0.028 | 257 | 3.20242
258 | 2025-10-23 15:36 |  | 0.628 | 0.028 | 258 | 3.16213
259 | 2025-10-23 15:36 |  | 0.632 | 0.028 | 259 | 3.18228
260 | 2025-10-23 15:36 |  | 0.628 | 0.028 | 260 | 3.16213
261 | 2025-10-23 15:36 |  | 0.62 | 0.028 | 261 | 3.12185
262 | 2025-10-23 15:36 |  | 0.624 | 0.028 | 262 | 3.14199
263 | 2025-10-23 15:36 |  | 0.62 | 0.032 | 263 | 3.12185
264 | 2025-10-23 15:36 |  | 0.624 | 0.028 | 264 | 3.14199
265 | 2025-10-23 15:36 |  | 0.628 | 0.028 | 265 | 3.16213
266 | 2025-10-23 15:36 |  | 0.624 | 0.028 | 266 | 3.14199

## C班D6
C班D6
計測ｽﾃｯﾌﾟ | 測定日時 | ひずみ | 荷重 | 変位 | Step | 応力
|  | μ | kN | mm |  | N/mm2
1 | 2025-10-23 13:36 | 3.79147 | 0.001 | -0.006 | 1 | 0.0315756
2 | 2025-10-23 13:36 | 4.73934 | 0.006 | -0.005 | 2 | 0.189454
3 | 2025-10-23 13:36 | 4.73934 | 0.007 | -0.006 | 3 | 0.221029
4 | 2025-10-23 13:36 | 3.79147 | 0.004 | -0.006 | 4 | 0.126302
5 | 2025-10-23 13:36 | 4.73934 | 0.004 | -0.006 | 5 | 0.126302
6 | 2025-10-23 13:36 | 3.79147 | 0.004 | -0.005 | 6 | 0.126302
7 | 2025-10-23 13:36 | 8.53081 | -0.008 | -0.002 | 7 | -0.252605
8 | 2025-10-23 13:36 | 38.8626 | 0.198 | 0 | 8 | 6.25197
9 | 2025-10-23 13:36 | 46.4455 | 0.274 | 0 | 9 | 8.65172
10 | 2025-10-23 13:36 | 46.4455 | 0.268 | 0 | 10 | 8.46227
11 | 2025-10-23 13:36 | 46.4455 | 0.272 | 0.001 | 11 | 8.58857
12 | 2025-10-23 13:36 | 48.3412 | 0.28 | 0.001 | 12 | 8.84118
13 | 2025-10-23 13:36 | 50.237 | 0.294 | 0.001 | 13 | 9.28323
14 | 2025-10-23 13:36 | 53.0806 | 0.318 | 0.001 | 14 | 10.041
15 | 2025-10-23 13:36 | 57.8199 | 0.341 | 0.001 | 15 | 10.7673
16 | 2025-10-23 13:36 | 62.5592 | 0.373 | 0.001 | 16 | 11.7777
17 | 2025-10-23 13:36 | 68.2464 | 0.405 | 0.001 | 17 | 12.7881
18 | 2025-10-23 13:36 | 74.8815 | 0.443 | 0.001 | 18 | 13.988
19 | 2025-10-23 13:36 | 79.6208 | 0.477 | 0.001 | 19 | 15.0616
20 | 2025-10-23 13:36 | 82.4645 | 0.502 | 0.001 | 20 | 15.851
21 | 2025-10-23 13:36 | 85.3081 | 0.52 | 0.001 | 21 | 16.4193
22 | 2025-10-23 13:36 | 88.1517 | 0.538 | 0.001 | 22 | 16.9877
23 | 2025-10-23 13:36 | 90.9953 | 0.561 | 0.001 | 23 | 17.7139
24 | 2025-10-23 13:36 | 93.8389 | 0.575 | 0.001 | 24 | 18.156
25 | 2025-10-23 13:36 | 96.6825 | 0.591 | 0.001 | 25 | 18.6612
26 | 2025-10-23 13:36 | 99.5261 | 0.608 | 0.001 | 26 | 19.198
27 | 2025-10-23 13:36 | 100.474 | 0.623 | 0.001 | 27 | 19.6716
28 | 2025-10-23 13:36 | 104.265 | 0.64 | 0 | 28 | 20.2084
29 | 2025-10-23 13:36 | 108.057 | 0.666 | 0.001 | 29 | 21.0294
30 | 2025-10-23 13:36 | 113.744 | 0.694 | 0 | 30 | 21.9135
31 | 2025-10-23 13:36 | 121.327 | 0.742 | 0 | 31 | 23.4291
32 | 2025-10-23 13:36 | 128.91 | 0.787 | 0 | 32 | 24.85
33 | 2025-10-23 13:36 | 135.545 | 0.832 | 0 | 33 | 26.2709
34 | 2025-10-23 13:36 | 140.284 | 0.867 | 0 | 34 | 27.3761
35 | 2025-10-23 13:36 | 145.972 | 0.905 | 0 | 35 | 28.5759
36 | 2025-10-23 13:36 | 153.555 | 0.954 | 0 | 36 | 30.1231
37 | 2025-10-23 13:36 | 161.137 | 1.003 | 0 | 37 | 31.6704
38 | 2025-10-23 13:36 | 167.773 | 1.049 | 0.001 | 38 | 33.1228
39 | 2025-10-23 13:36 | 175.355 | 1.098 | 0 | 39 | 34.67
40 | 2025-10-23 13:36 | 183.886 | 1.151 | 0 | 40 | 36.3435
41 | 2025-10-23 13:36 | 192.417 | 1.203 | 0 | 41 | 37.9855
42 | 2025-10-23 13:36 | 203.791 | 1.242 | 0 | 42 | 39.2169
43 | 2025-10-23 13:36 | 215.166 | 1.295 | 0 | 43 | 40.8904
44 | 2025-10-23 13:36 | 225.592 | 1.344 | 0 | 44 | 42.4376
45 | 2025-10-23 13:36 | 238.863 | 1.418 | 0 | 45 | 44.7742
46 | 2025-10-23 13:36 | 223.697 | 1.37 | 0 | 46 | 43.2586
47 | 2025-10-23 13:36 | 218.957 | 1.355 | 0 | 47 | 42.785
48 | 2025-10-23 13:36 | 220.853 | 1.369 | 0 | 48 | 43.227
49 | 2025-10-23 13:36 | 221.801 | 1.382 | 0 | 49 | 43.6375
50 | 2025-10-23 13:36 | 221.801 | 1.387 | 0 | 50 | 43.7954
51 | 2025-10-23 13:36 | 243.602 | 1.527 | 0 | 51 | 48.216
52 | 2025-10-23 13:36 | 256.872 | 1.64 | 0 | 52 | 51.784
53 | 2025-10-23 13:36 | 274.882 | 1.755 | 0 | 53 | 55.4152
54 | 2025-10-23 13:37 | 290.995 | 1.894 | 0 | 54 | 59.8042
55 | 2025-10-23 13:37 | 309.005 | 2.001 | 0 | 55 | 63.1828
56 | 2025-10-23 13:37 | 332.701 | 2.155 | 0 | 56 | 68.0455
57 | 2025-10-23 13:37 | 316.588 | 2.098 | 0 | 57 | 66.2457
58 | 2025-10-23 13:37 | 343.128 | 2.226 | 0 | 58 | 70.2873
59 | 2025-10-23 13:37 | 356.398 | 2.335 | 0 | 59 | 73.7291
60 | 2025-10-23 13:37 | 365.877 | 2.395 | 0 | 60 | 75.6236
61 | 2025-10-23 13:37 | 374.408 | 2.457 | 0 | 61 | 77.5813
62 | 2025-10-23 13:37 | 388.626 | 2.547 | 0 | 62 | 80.4231
63 | 2025-10-23 13:37 | 407.583 | 2.658 | 0 | 63 | 83.928
64 | 2025-10-23 13:37 | 427.488 | 2.76 | 0 | 64 | 87.1487
65 | 2025-10-23 13:37 | 454.976 | 2.914 | 0 | 65 | 92.0114
66 | 2025-10-23 13:37 | 478.673 | 3.04 | 0 | 66 | 95.9899
67 | 2025-10-23 13:37 | 494.787 | 3.15 | 0 | 67 | 99.4632
68 | 2025-10-23 13:37 | 508.057 | 3.248 | 0 | 68 | 102.558
69 | 2025-10-23 13:37 | 525.118 | 3.339 | 0 | 69 | 105.431
70 | 2025-10-23 13:37 | 555.45 | 3.47 | 0 | 70 | 109.567
71 | 2025-10-23 13:37 | 584.834 | 3.649 | 0 | 71 | 115.219
72 | 2025-10-23 13:37 | 610.427 | 3.81 | 0 | 72 | 120.303
73 | 2025-10-23 13:37 | 634.123 | 3.966 | 0 | 73 | 125.229
74 | 2025-10-23 13:37 | 657.82 | 4.113 | 0 | 74 | 129.871
75 | 2025-10-23 13:37 | 681.517 | 4.261 | 0 | 75 | 134.544
76 | 2025-10-23 13:37 | 703.318 | 4.404 | 0 | 76 | 139.059
77 | 2025-10-23 13:37 | 724.171 | 4.539 | 0 | 77 | 143.322
78 | 2025-10-23 13:37 | 745.024 | 4.673 | 0 | 78 | 147.553
79 | 2025-10-23 13:37 | 764.929 | 4.804 | 0 | 79 | 151.689
80 | 2025-10-23 13:37 | 783.886 | 4.93 | 0 | 80 | 155.668
81 | 2025-10-23 13:37 | 803.791 | 5.057 | 0 | 81 | 159.678
82 | 2025-10-23 13:37 | 820.853 | 5.166 | -0.001 | 82 | 163.12
83 | 2025-10-23 13:37 | 837.915 | 5.281 | 0 | 83 | 166.751
84 | 2025-10-23 13:37 | 855.924 | 5.392 | 0 | 84 | 170.256
85 | 2025-10-23 13:37 | 873.934 | 5.51 | 0 | 85 | 173.982
86 | 2025-10-23 13:37 | 890.047 | 5.621 | 0 | 86 | 177.487
87 | 2025-10-23 13:37 | 907.109 | 5.734 | 0 | 87 | 181.055
88 | 2025-10-23 13:37 | 924.171 | 5.84 | 0 | 88 | 184.402
89 | 2025-10-23 13:37 | 941.232 | 5.951 | 0 | 89 | 187.907
90 | 2025-10-23 13:37 | 958.294 | 6.055 | 0 | 90 | 191.19
91 | 2025-10-23 13:37 | 975.355 | 6.155 | 0 | 91 | 194.348
92 | 2025-10-23 13:37 | 993.365 | 6.261 | 0 | 92 | 197.695
93 | 2025-10-23 13:37 | 1009.48 | 6.364 | 0 | 93 | 200.947
94 | 2025-10-23 13:37 | 1024.64 | 6.459 | 0 | 94 | 203.947
95 | 2025-10-23 13:37 | 1040.76 | 6.553 | 0 | 95 | 206.915
96 | 2025-10-23 13:37 | 1055.92 | 6.649 | 0 | 96 | 209.946
97 | 2025-10-23 13:37 | 1072.04 | 6.746 | 0 | 97 | 213.009
98 | 2025-10-23 13:37 | 1087.2 | 6.845 | 0 | 98 | 216.135
99 | 2025-10-23 13:37 | 1103.32 | 6.943 | 0 | 99 | 219.23
100 | 2025-10-23 13:37 | 1119.43 | 7.046 | 0 | 100 | 222.482
101 | 2025-10-23 13:37 | 1135.55 | 7.148 | 0 | 101 | 225.703
102 | 2025-10-23 13:37 | 1150.71 | 7.248 | 0 | 102 | 228.86
103 | 2025-10-23 13:37 | 1167.77 | 7.351 | 0 | 103 | 232.112
104 | 2025-10-23 13:37 | 1183.89 | 7.455 | 0 | 104 | 235.396
105 | 2025-10-23 13:37 | 1199.05 | 7.551 | 0 | 105 | 238.428
106 | 2025-10-23 13:37 | 1213.27 | 7.643 | 0 | 106 | 241.332
107 | 2025-10-23 13:37 | 1228.44 | 7.734 | -0.001 | 107 | 244.206
108 | 2025-10-23 13:37 | 1242.65 | 7.833 | 0 | 108 | 247.332
109 | 2025-10-23 13:37 | 1257.82 | 7.931 | 0 | 109 | 250.426
110 | 2025-10-23 13:37 | 1273.93 | 8.029 | 0 | 110 | 253.521
111 | 2025-10-23 13:37 | 1289.1 | 8.131 | 0 | 111 | 256.741
112 | 2025-10-23 13:37 | 1304.27 | 8.232 | 0 | 112 | 259.931
113 | 2025-10-23 13:38 | 1319.43 | 8.333 | 0 | 113 | 263.12
114 | 2025-10-23 13:38 | 1334.6 | 8.429 | 0 | 114 | 266.151
115 | 2025-10-23 13:38 | 1348.82 | 8.523 | 0 | 115 | 269.119
116 | 2025-10-23 13:38 | 1363.98 | 8.614 | 0 | 116 | 271.992
117 | 2025-10-23 13:38 | 1377.25 | 8.711 | 0 | 117 | 275.055
118 | 2025-10-23 13:38 | 1390.52 | 8.793 | 0 | 118 | 277.644
119 | 2025-10-23 13:38 | 1404.74 | 8.883 | 0 | 119 | 280.486
120 | 2025-10-23 13:38 | 1419.91 | 8.98 | 0 | 120 | 283.549
121 | 2025-10-23 13:38 | 1433.18 | 9.075 | 0 | 121 | 286.549
122 | 2025-10-23 13:38 | 1448.34 | 9.173 | 0 | 122 | 289.643
123 | 2025-10-23 13:38 | 1462.56 | 9.269 | 0 | 123 | 292.674
124 | 2025-10-23 13:38 | 1477.73 | 9.362 | 0 | 124 | 295.611
125 | 2025-10-23 13:38 | 1491 | 9.458 | 0 | 125 | 298.642
126 | 2025-10-23 13:38 | 1506.16 | 9.557 | 0 | 126 | 301.768
127 | 2025-10-23 13:38 | 1520.38 | 9.652 | 0 | 127 | 304.768
128 | 2025-10-23 13:38 | 1535.55 | 9.748 | 0 | 128 | 307.799
129 | 2025-10-23 13:38 | 1546.92 | 9.833 | 0 | 129 | 310.483
130 | 2025-10-23 13:38 | 1560.19 | 9.92 | 0 | 130 | 313.23
131 | 2025-10-23 13:38 | 1575.36 | 10.022 | 0 | 131 | 316.451
132 | 2025-10-23 13:38 | 1590.52 | 10.119 | 0 | 132 | 319.514
133 | 2025-10-23 13:38 | 1605.69 | 10.218 | 0 | 133 | 322.64
134 | 2025-10-23 13:38 | 1620.85 | 10.318 | 0 | 134 | 325.797
135 | 2025-10-23 13:38 | 1636.02 | 10.422 | 0 | 135 | 329.081
136 | 2025-10-23 13:38 | 1652.13 | 10.525 | 0 | 136 | 332.333
137 | 2025-10-23 13:38 | 1666.35 | 10.63 | 0.001 | 137 | 335.649
138 | 2025-10-23 13:38 | 1682.46 | 10.731 | 0 | 138 | 338.838
139 | 2025-10-23 13:38 | 1698.58 | 10.83 | 0 | 139 | 341.964
140 | 2025-10-23 13:38 | 1713.74 | 10.934 | 0 | 140 | 345.248
141 | 2025-10-23 13:38 | 1729.86 | 11.04 | 0 | 141 | 348.595
142 | 2025-10-23 13:38 | 1745.02 | 11.142 | 0 | 142 | 351.816
143 | 2025-10-23 13:38 | 1760.19 | 11.248 | 0 | 143 | 355.163
144 | 2025-10-23 13:38 | 1776.3 | 11.355 | 0 | 144 | 358.541
145 | 2025-10-23 13:38 | 1792.42 | 11.458 | 0.001 | 145 | 361.793
146 | 2025-10-23 13:38 | 1807.58 | 11.571 | 0 | 146 | 365.362
147 | 2025-10-23 13:38 | 1823.7 | 11.677 | 0 | 147 | 368.709
148 | 2025-10-23 13:38 | 1839.81 | 11.787 | 0 | 148 | 372.182
149 | 2025-10-23 13:38 | 1855.92 | 11.892 | 0 | 149 | 375.497
150 | 2025-10-23 13:38 | 1872.04 | 12.005 | 0 | 150 | 379.065
151 | 2025-10-23 13:38 | 1888.15 | 12.109 | 0 | 151 | 382.349
152 | 2025-10-23 13:38 | 1906.16 | 12.223 | 0 | 152 | 385.949
153 | 2025-10-23 13:38 | 1922.27 | 12.333 | 0 | 153 | 389.422
154 | 2025-10-23 13:38 | 1938.39 | 12.444 | 0 | 154 | 392.927
155 | 2025-10-23 13:38 | 1955.45 | 12.557 | 0 | 155 | 396.495
156 | 2025-10-23 13:38 | 1971.56 | 12.669 | 0 | 156 | 400.032
157 | 2025-10-23 13:38 | 1988.63 | 12.78 | 0 | 157 | 403.536
158 | 2025-10-23 13:38 | 2005.69 | 12.889 | 0 | 158 | 406.978
159 | 2025-10-23 13:38 | 2022.75 | 13.002 | 0 | 159 | 410.546
160 | 2025-10-23 13:38 | 2039.81 | 13.109 | 0 | 160 | 413.925
161 | 2025-10-23 13:38 | 2057.82 | 13.218 | 0 | 161 | 417.367
162 | 2025-10-23 13:38 | 2075.83 | 13.322 | 0 | 162 | 420.65
163 | 2025-10-23 13:38 | 2095.73 | 13.428 | 0 | 163 | 423.997
164 | 2025-10-23 13:38 | 2115.64 | 13.532 | 0 | 164 | 427.281
165 | 2025-10-23 13:38 | 2135.54 | 13.635 | 0 | 165 | 430.534
166 | 2025-10-23 13:38 | 2159.24 | 13.74 | 0 | 166 | 433.849
167 | 2025-10-23 13:38 | 2182.94 | 13.841 | 0 | 167 | 437.038
168 | 2025-10-23 13:38 | 2208.53 | 13.938 | 0 | 168 | 440.101
169 | 2025-10-23 13:38 | 2236.97 | 14.041 | 0 | 169 | 443.353
170 | 2025-10-23 13:38 | 2269.19 | 14.138 | 0 | 170 | 446.416
171 | 2025-10-23 13:38 | 2305.21 | 14.231 | 0 | 171 | 449.353
172 | 2025-10-23 13:38 | 2346.92 | 14.324 | 0 | 172 | 452.289
173 | 2025-10-23 13:38 | 2397.16 | 14.412 | 0 | 173 | 455.068
174 | 2025-10-23 13:39 | 2454.98 | 14.497 | 0 | 174 | 457.752
175 | 2025-10-23 13:39 | 2520.38 | 14.576 | 0 | 175 | 460.246
176 | 2025-10-23 13:39 | 2600 | 14.655 | 0 | 176 | 462.741
177 | 2025-10-23 13:39 | 2691 | 14.73 | 0 | 177 | 465.109
178 | 2025-10-23 13:39 | 2797.16 | 14.802 | 0 | 178 | 467.382
179 | 2025-10-23 13:39 | 2915.64 | 14.871 | 0 | 179 | 469.561
180 | 2025-10-23 13:39 | 3046.45 | 14.933 | 0 | 180 | 471.519
181 | 2025-10-23 13:39 | 3185.78 | 14.993 | 0 | 181 | 473.413
182 | 2025-10-23 13:39 | 3334.6 | 15.055 | 0 | 182 | 475.371
183 | 2025-10-23 13:39 | 3488.15 | 15.102 | 0 | 183 | 476.855
184 | 2025-10-23 13:39 | 3644.55 | 15.154 | 0 | 184 | 478.497
185 | 2025-10-23 13:39 | 3802.84 | 15.199 | 0 | 185 | 479.918
186 | 2025-10-23 13:39 | 3962.09 | 15.242 | 0 | 186 | 481.276
187 | 2025-10-23 13:39 | 4120.38 | 15.283 | 0 | 187 | 482.57
188 | 2025-10-23 13:39 | 4278.67 | 15.323 | 0 | 188 | 483.833
189 | 2025-10-23 13:39 | 4436.97 | 15.36 | 0 | 189 | 485.002
190 | 2025-10-23 13:39 | 4594.31 | 15.396 | 0 | 190 | 486.138
191 | 2025-10-23 13:39 | 4751.66 | 15.427 | 0 | 191 | 487.117
192 | 2025-10-23 13:39 | 4909 | 15.456 | 0 | 192 | 488.033
193 | 2025-10-23 13:39 | 5066.35 | 15.487 | 0 | 193 | 489.012
194 | 2025-10-23 13:39 | 5223.7 | 15.515 | 0 | 194 | 489.896
195 | 2025-10-23 13:39 | 5380.09 | 15.544 | 0 | 195 | 490.811
196 | 2025-10-23 13:39 | 5538.39 | 15.565 | 0 | 196 | 491.475
197 | 2025-10-23 13:39 | 5696.68 | 15.592 | 0 | 197 | 492.327
198 | 2025-10-23 13:39 | 5856.87 | 15.617 | 0 | 198 | 493.117
199 | 2025-10-23 13:39 | 6015.17 | 15.641 | 0 | 199 | 493.874
200 | 2025-10-23 13:39 | 6176.3 | 15.663 | 0 | 200 | 494.569
201 | 2025-10-23 13:39 | 6339.34 | 15.682 | 0 | 201 | 495.169
202 | 2025-10-23 13:39 | 6495.73 | 15.701 | 0 | 202 | 495.769
203 | 2025-10-23 13:39 | 6656.87 | 15.722 | 0 | 203 | 496.432
204 | 2025-10-23 13:39 | 6819.91 | 15.743 | 0 | 204 | 497.095
205 | 2025-10-23 13:39 | 6982.94 | 15.763 | 0 | 205 | 497.727
206 | 2025-10-23 13:39 | 7146.92 | 15.783 | 0 | 206 | 498.358
207 | 2025-10-23 13:39 | 7309.95 | 15.797 | 0 | 207 | 498.8
208 | 2025-10-23 13:39 | 7473.93 | 15.814 | 0 | 208 | 499.337
209 | 2025-10-23 13:39 | 7636.02 | 15.838 | 0 | 209 | 500.095
210 | 2025-10-23 13:39 | 7800.95 | 15.846 | 0 | 210 | 500.347
211 | 2025-10-23 13:39 | 7963.98 | 15.865 | 0 | 211 | 500.947
212 | 2025-10-23 13:39 | 8127.01 | 15.88 | 0 | 212 | 501.421
213 | 2025-10-23 13:39 | 8292.89 | 15.893 | 0 | 213 | 501.831
214 | 2025-10-23 13:39 | 8454.98 | 15.909 | 0 | 214 | 502.337
215 | 2025-10-23 13:39 | 8617.06 | 15.923 | 0 | 215 | 502.779
216 | 2025-10-23 13:39 | 8811.37 | 15.979 | 0 | 216 | 504.547
217 | 2025-10-23 13:39 | 9166.82 | 16.055 | 0 | 217 | 506.947
218 | 2025-10-23 13:39 | 9663.51 | 16.115 | 0 | 218 | 508.841
219 | 2025-10-23 13:39 | 10323.2 | 16.187 | 0 | 219 | 511.115
220 | 2025-10-23 13:39 | 11135.5 | 16.26 | 0 | 220 | 513.42
221 | 2025-10-23 13:39 | 12067.3 | 16.339 | 0 | 221 | 515.914
222 | 2025-10-23 13:39 | 13111.8 | 16.428 | 0 | 222 | 518.724
223 | 2025-10-23 13:39 | 14215.2 | 16.508 | 0 | 223 | 521.25
224 | 2025-10-23 13:39 | 15372.5 | 16.591 | 0 | 224 | 523.871
225 | 2025-10-23 13:39 | 16611.4 | 16.681 | 0 | 225 | 526.713
226 | 2025-10-23 13:39 | 17917.5 | 16.764 | 0 | 226 | 529.334
227 | 2025-10-23 13:39 | 19200 | 16.838 | 0 | 227 | 531.67
228 | 2025-10-23 13:39 | 20556.4 | 16.926 | 0 | 228 | 534.449
229 | 2025-10-23 13:39 | 21966.8 | 16.999 | 0 | 229 | 536.754
230 | 2025-10-23 13:39 | 23428.4 | 17.068 | 0 | 230 | 538.933
231 | 2025-10-23 13:39 | 24942.2 | 17.152 | 0 | 231 | 541.585
232 | 2025-10-23 13:39 | 26515.6 | 17.212 | 0 | 232 | 543.48
233 | 2025-10-23 13:40 | 28097.6 | 17.261 | 0 | 233 | 545.027
234 | 2025-10-23 13:40 | 29743.1 | 17.334 | 0 | 234 | 547.332
235 | 2025-10-23 13:40 | 31491 | 17.386 | 0 | 235 | 548.974
236 | 2025-10-23 13:40 | 33259.7 | 17.434 | 0 | 236 | 550.489
237 | 2025-10-23 13:40 | 35129.9 | 17.496 | 0 | 237 | 552.447
238 | 2025-10-23 13:40 | 37089.1 | 17.535 | 0 | 238 | 553.679
239 | 2025-10-23 13:40 | 39070.1 | 17.575 | 0 | 239 | 554.942
240 | 2025-10-23 13:40 | 41195.3 | 17.627 | 0 | 240 | 556.583
241 | 2025-10-23 13:40 | 43472 | 17.66 | 0 | 241 | 557.626
242 | 2025-10-23 13:40 | 45788.6 | 17.679 | 0 | 242 | 558.225
243 | 2025-10-23 13:40 | 48283.4 | 17.727 | 0 | 243 | 559.741
244 | 2025-10-23 13:40 | 50985.8 | 17.747 | 0 | 244 | 560.373
245 | 2025-10-23 13:40 | 53753.6 | 17.768 | 0 | 245 | 561.036
246 | 2025-10-23 13:40 | 56911.8 | 17.805 | 0 | 246 | 562.204
247 | 2025-10-23 13:40 | 60266.4 | 17.817 | 0 | 247 | 562.583
248 | 2025-10-23 13:40 | 63913.7 | 17.829 | 0 | 248 | 562.962
249 | 2025-10-23 13:40 | 68146.9 | 17.856 | 0 | 249 | 563.814
250 | 2025-10-23 13:40 | 72795.3 | 17.855 | 0 | 250 | 563.783
251 | 2025-10-23 13:40 | 78141.2 | 17.865 | 0 | 251 | 564.099
252 | 2025-10-23 13:40 | 84278.7 | 17.859 | 0 | 252 | 563.909
253 | 2025-10-23 13:40 | 91347.9 | 17.854 | 0 | 253 | 563.751
254 | 2025-10-23 13:40 | 100077 | 17.842 | 0 | 254 | 563.372
255 | 2025-10-23 13:40 | 110398 | 17.816 | 0 | 255 | 562.551
256 | 2025-10-23 13:40 | 123741 | 17.77 | 0 | 256 | 561.099
257 | 2025-10-23 13:40 | 140285 | 17.709 | 0 | 257 | 559.173
258 | 2025-10-23 13:40 |  | 17.624 | 0 | 258 | 556.489
259 | 2025-10-23 13:40 |  | 17.49 | 0 | 259 | 552.258
260 | 2025-10-23 13:40 |  | 17.331 | 0 | 260 | 547.237
261 | 2025-10-23 13:40 |  | 17.104 | -0.001 | 261 | 540.069
262 | 2025-10-23 13:40 |  | 16.85 | -0.001 | 262 | 532.049
263 | 2025-10-23 13:40 |  | 16.576 | 0 | 263 | 523.398
264 | 2025-10-23 13:40 |  | 16.212 | 0 | 264 | 511.904
265 | 2025-10-23 13:40 |  | 15.815 | 0 | 265 | 499.368
266 | 2025-10-23 13:40 |  | 15.377 | -0.001 | 266 | 485.538
267 | 2025-10-23 13:40 |  | 14.843 | 0 | 267 | 468.677
268 | 2025-10-23 13:40 |  | 14.253 | -0.001 | 268 | 450.047
269 | 2025-10-23 13:40 |  | 13.564 | 0 | 269 | 428.292
270 | 2025-10-23 13:40 |  | 12.734 | -0.001 | 270 | 402.084
271 | 2025-10-23 13:40 |  | 0.687 | -0.001 | 271 | 21.6925
272 | 2025-10-23 13:40 |  | 0.361 | -0.001 | 272 | 11.3988
273 | 2025-10-23 13:40 |  | 0.355 | -0.001 | 273 | 11.2093
274 | 2025-10-23 13:40 |  | 0.352 | -0.001 | 274 | 11.1146
275 | 2025-10-23 13:40 |  | 0.349 | -0.001 | 275 | 11.0199
276 | 2025-10-23 13:40 |  | 0.346 | -0.001 | 276 | 10.9252
277 | 2025-10-23 13:40 |  | 0.347 | -0.001 | 277 | 10.9567
278 | 2025-10-23 13:40 |  | 0.346 | -0.001 | 278 | 10.9252
279 | 2025-10-23 13:40 |  | 0.348 | -0.001 | 279 | 10.9883
280 | 2025-10-23 13:40 |  | 0.348 | -0.001 | 280 | 10.9883
281 | 2025-10-23 13:40 |  | 0.348 | -0.001 | 281 | 10.9883
282 | 2025-10-23 13:40 |  | 0.347 | -0.001 | 282 | 10.9567
283 | 2025-10-23 13:40 |  | 0.344 | -0.001 | 283 | 10.862

## D班D16
D班D16
計測ｽﾃｯﾌﾟ | 測定日時 | ひずみ | 荷重 | 変位 | Step | 応力
|  | μ | kN | mm |  | N/mm2
1 | 2025-10-23 15:39 | 724.171 | 0.192 | 0.028 | 1 | 0.966767
2 | 2025-10-23 15:39 | 745.024 | 0.144 | -0.004 | 2 | 0.725076
3 | 2025-10-23 15:39 | 0 | -0.004 | 0.004 | 3 | -0.020141
4 | 2025-10-23 15:40 | 0 | -0.012 | 0.012 | 4 | -0.060423
5 | 2025-10-23 15:40 | 0 | -0.012 | 0.012 | 5 | -0.060423
6 | 2025-10-23 15:40 | 0 | -0.012 | 0.012 | 6 | -0.060423
7 | 2025-10-23 15:40 | 0 | -0.012 | 0.016 | 7 | -0.060423
8 | 2025-10-23 15:40 | 0.947867 | -0.016 | 0.028 | 8 | -0.0805639
9 | 2025-10-23 15:40 | 0 | -0.016 | 0.032 | 9 | -0.0805639
10 | 2025-10-23 15:40 | 0 | -0.012 | 0.036 | 10 | -0.060423
11 | 2025-10-23 15:40 | 6.63507 | 0.244 | 0.036 | 11 | 1.2286
12 | 2025-10-23 15:40 | 9.47867 | 0.368 | 0.04 | 12 | 1.85297
13 | 2025-10-23 15:40 | 11.3744 | 0.46 | 0.036 | 13 | 2.31621
14 | 2025-10-23 15:40 | 18.9573 | 0.78 | 0.04 | 14 | 3.92749
15 | 2025-10-23 15:40 | 29.3839 | 1.132 | 0.036 | 15 | 5.6999
16 | 2025-10-23 15:40 | 32.2275 | 1.268 | 0.036 | 16 | 6.38469
17 | 2025-10-23 15:40 | 44.5498 | 1.4 | 0.036 | 17 | 7.04935
18 | 2025-10-23 15:40 | 45.4976 | 1.512 | 0.036 | 18 | 7.61329
19 | 2025-10-23 15:40 | 43.6019 | 1.668 | 0.036 | 19 | 8.39879
20 | 2025-10-23 15:40 | 38.8626 | 1.628 | 0.036 | 20 | 8.19738
21 | 2025-10-23 15:40 | 38.8626 | 1.96 | 0.036 | 21 | 9.86908
22 | 2025-10-23 15:40 | 37.9147 | 2.228 | 0.036 | 22 | 11.2185
23 | 2025-10-23 15:40 | 37.9147 | 2.464 | 0.036 | 23 | 12.4068
24 | 2025-10-23 15:40 | 50.237 | 2.988 | 0.036 | 24 | 15.0453
25 | 2025-10-23 15:40 | 55.9242 | 3.744 | 0.036 | 25 | 18.852
26 | 2025-10-23 15:40 | 69.1943 | 4.504 | 0.036 | 26 | 22.6788
27 | 2025-10-23 15:40 | 104.265 | 5.344 | 0.036 | 27 | 26.9084
28 | 2025-10-23 15:40 | 131.754 | 6.084 | 0.036 | 28 | 30.6344
29 | 2025-10-23 15:40 | 169.668 | 6.972 | 0.036 | 29 | 35.1057
30 | 2025-10-23 15:40 | 196.209 | 7.764 | 0.036 | 30 | 39.0937
31 | 2025-10-23 15:40 | 218.009 | 8.492 | 0.032 | 31 | 42.7593
32 | 2025-10-23 15:40 | 240.758 | 9.268 | 0.036 | 32 | 46.6667
33 | 2025-10-23 15:40 | 260.664 | 10.008 | 0.036 | 33 | 50.3927
34 | 2025-10-23 15:40 | 279.621 | 10.748 | 0.032 | 34 | 54.1188
35 | 2025-10-23 15:40 | 297.63 | 11.42 | 0.036 | 35 | 57.5025
36 | 2025-10-23 15:40 | 317.536 | 12.204 | 0.036 | 36 | 61.4501
37 | 2025-10-23 15:40 | 335.545 | 12.968 | 0.036 | 37 | 65.2971
38 | 2025-10-23 15:40 | 353.555 | 13.716 | 0.036 | 38 | 69.0634
39 | 2025-10-23 15:40 | 368.72 | 14.408 | 0.036 | 39 | 72.5478
40 | 2025-10-23 15:40 | 384.834 | 15.104 | 0.036 | 40 | 76.0524
41 | 2025-10-23 15:40 | 400 | 15.792 | 0.036 | 41 | 79.5166
42 | 2025-10-23 15:40 | 417.062 | 16.504 | 0.036 | 42 | 83.1017
43 | 2025-10-23 15:40 | 436.967 | 17.26 | 0.036 | 43 | 86.9084
44 | 2025-10-23 15:40 | 454.028 | 17.992 | 0.036 | 44 | 90.5942
45 | 2025-10-23 15:40 | 472.038 | 18.704 | 0.036 | 45 | 94.1793
46 | 2025-10-23 15:40 | 488.152 | 19.376 | 0.032 | 46 | 97.5629
47 | 2025-10-23 15:40 | 505.213 | 20.02 | 0.032 | 47 | 100.806
48 | 2025-10-23 15:40 | 521.327 | 20.668 | 0.036 | 48 | 104.068
49 | 2025-10-23 15:40 | 538.389 | 21.336 | 0.032 | 49 | 107.432
50 | 2025-10-23 15:40 | 554.502 | 21.972 | 0.032 | 50 | 110.634
51 | 2025-10-23 15:40 | 570.616 | 22.624 | 0.036 | 51 | 113.917
52 | 2025-10-23 15:40 | 586.73 | 23.244 | 0.036 | 52 | 117.039
53 | 2025-10-23 15:40 | 603.791 | 23.888 | 0.036 | 53 | 120.282
54 | 2025-10-23 15:40 | 618.957 | 24.484 | 0.036 | 54 | 123.283
55 | 2025-10-23 15:40 | 635.071 | 25.1 | 0.036 | 55 | 126.385
56 | 2025-10-23 15:40 | 650.237 | 25.728 | 0.036 | 56 | 129.547
57 | 2025-10-23 15:40 | 666.351 | 26.368 | 0.032 | 57 | 132.769
58 | 2025-10-23 15:40 | 682.464 | 26.996 | 0.036 | 58 | 135.932
59 | 2025-10-23 15:40 | 698.578 | 27.616 | 0.032 | 59 | 139.053
60 | 2025-10-23 15:40 | 713.744 | 28.24 | 0.036 | 60 | 142.195
61 | 2025-10-23 15:40 | 729.858 | 28.86 | 0.036 | 61 | 145.317
62 | 2025-10-23 15:41 | 744.076 | 29.436 | 0.036 | 62 | 148.218
63 | 2025-10-23 15:41 | 758.294 | 30.004 | 0.036 | 63 | 151.078
64 | 2025-10-23 15:41 | 774.408 | 30.628 | 0.032 | 64 | 154.22
65 | 2025-10-23 15:41 | 790.521 | 31.256 | 0.036 | 65 | 157.382
66 | 2025-10-23 15:41 | 805.687 | 31.884 | 0.036 | 66 | 160.544
67 | 2025-10-23 15:41 | 820.853 | 32.5 | 0.032 | 67 | 163.646
68 | 2025-10-23 15:41 | 836.019 | 33.112 | 0.032 | 68 | 166.727
69 | 2025-10-23 15:41 | 850.237 | 33.7 | 0.032 | 69 | 169.688
70 | 2025-10-23 15:41 | 863.507 | 34.26 | 0.036 | 70 | 172.508
71 | 2025-10-23 15:41 | 876.777 | 34.832 | 0.036 | 71 | 175.388
72 | 2025-10-23 15:41 | 890.995 | 35.448 | 0.036 | 72 | 178.489
73 | 2025-10-23 15:41 | 906.161 | 36.032 | 0.032 | 73 | 181.43
74 | 2025-10-23 15:41 | 920.379 | 36.656 | 0.036 | 74 | 184.572
75 | 2025-10-23 15:41 | 934.597 | 37.268 | 0.036 | 75 | 187.654
76 | 2025-10-23 15:41 | 950.711 | 37.884 | 0.036 | 76 | 190.755
77 | 2025-10-23 15:41 | 962.085 | 38.396 | 0.032 | 77 | 193.333
78 | 2025-10-23 15:41 | 977.251 | 38.996 | 0.032 | 78 | 196.354
79 | 2025-10-23 15:41 | 991.469 | 39.584 | 0.032 | 79 | 199.315
80 | 2025-10-23 15:41 | 1004.74 | 40.168 | 0.032 | 80 | 202.256
81 | 2025-10-23 15:41 | 1019.91 | 40.764 | 0.032 | 81 | 205.257
82 | 2025-10-23 15:41 | 1035.07 | 41.368 | 0.032 | 82 | 208.298
83 | 2025-10-23 15:41 | 1049.29 | 41.972 | 0.036 | 83 | 211.339
84 | 2025-10-23 15:41 | 1063.51 | 42.576 | 0.032 | 84 | 214.381
85 | 2025-10-23 15:41 | 1075.83 | 43.068 | 0.032 | 85 | 216.858
86 | 2025-10-23 15:41 | 1091 | 43.668 | 0.032 | 86 | 219.879
87 | 2025-10-23 15:41 | 1105.21 | 44.244 | 0.036 | 87 | 222.779
88 | 2025-10-23 15:41 | 1119.43 | 44.836 | 0.032 | 88 | 225.76
89 | 2025-10-23 15:41 | 1133.65 | 45.408 | 0.032 | 89 | 228.64
90 | 2025-10-23 15:41 | 1149.76 | 46.012 | 0.032 | 90 | 231.682
91 | 2025-10-23 15:41 | 1163.98 | 46.604 | 0.036 | 91 | 234.663
92 | 2025-10-23 15:41 | 1177.25 | 47.164 | 0.036 | 92 | 237.482
93 | 2025-10-23 15:41 | 1191.47 | 47.692 | 0.032 | 93 | 240.141
94 | 2025-10-23 15:41 | 1205.69 | 48.284 | 0.032 | 94 | 243.122
95 | 2025-10-23 15:41 | 1220.85 | 48.864 | 0.032 | 95 | 246.042
96 | 2025-10-23 15:41 | 1235.07 | 49.452 | 0.032 | 96 | 249.003
97 | 2025-10-23 15:41 | 1250.24 | 50.048 | 0.032 | 97 | 252.004
98 | 2025-10-23 15:41 | 1265.4 | 50.644 | 0.032 | 98 | 255.005
99 | 2025-10-23 15:41 | 1281.52 | 51.256 | 0.032 | 99 | 258.087
100 | 2025-10-23 15:41 | 1293.84 | 51.74 | 0.036 | 100 | 260.524
101 | 2025-10-23 15:41 | 1309.95 | 52.352 | 0.032 | 101 | 263.605
102 | 2025-10-23 15:41 | 1324.17 | 52.94 | 0.032 | 102 | 266.566
103 | 2025-10-23 15:41 | 1340.28 | 53.512 | 0.032 | 103 | 269.446
104 | 2025-10-23 15:41 | 1356.4 | 54.1 | 0.036 | 104 | 272.407
105 | 2025-10-23 15:41 | 1370.62 | 54.664 | 0.032 | 105 | 275.247
106 | 2025-10-23 15:41 | 1386.73 | 55.24 | 0.032 | 106 | 278.147
107 | 2025-10-23 15:41 | 1404.74 | 55.828 | 0.032 | 107 | 281.108
108 | 2025-10-23 15:41 | 1419.91 | 56.34 | 0.032 | 108 | 283.686
109 | 2025-10-23 15:41 | 1436.97 | 56.928 | 0.032 | 109 | 286.647
110 | 2025-10-23 15:41 | 1454.98 | 57.484 | 0.036 | 110 | 289.446
111 | 2025-10-23 15:41 | 1472.04 | 58.048 | 0.036 | 111 | 292.286
112 | 2025-10-23 15:41 | 1489.1 | 58.624 | 0.032 | 112 | 295.186
113 | 2025-10-23 15:41 | 1507.11 | 59.204 | 0.036 | 113 | 298.107
114 | 2025-10-23 15:41 | 1524.17 | 59.78 | 0.032 | 114 | 301.007
115 | 2025-10-23 15:41 | 1536.49 | 60.312 | 0.032 | 115 | 303.686
116 | 2025-10-23 15:41 | 1546.92 | 60.788 | 0.032 | 116 | 306.083
117 | 2025-10-23 15:41 | 1561.14 | 61.312 | 0.032 | 117 | 308.721
118 | 2025-10-23 15:41 | 1576.3 | 61.836 | 0.032 | 118 | 311.36
119 | 2025-10-23 15:41 | 1588.63 | 62.376 | 0.032 | 119 | 314.079
120 | 2025-10-23 15:41 | 1600 | 62.908 | 0.032 | 120 | 316.757
121 | 2025-10-23 15:42 | 1608.53 | 63.408 | 0.036 | 121 | 319.275
122 | 2025-10-23 15:42 | 1612.32 | 63.876 | 0.036 | 122 | 321.631
123 | 2025-10-23 15:42 | 1617.06 | 64.28 | 0.032 | 123 | 323.666
124 | 2025-10-23 15:42 | 1614.22 | 64.7 | 0.036 | 124 | 325.78
125 | 2025-10-23 15:42 | 1614.22 | 65.112 | 0.032 | 125 | 327.855
126 | 2025-10-23 15:42 | 1620.85 | 65.556 | 0.036 | 126 | 330.091
127 | 2025-10-23 15:42 | 1633.18 | 66.024 | 0.032 | 127 | 332.447
128 | 2025-10-23 15:42 | 1648.34 | 66.488 | 0.032 | 128 | 334.783
129 | 2025-10-23 15:42 | 1664.45 | 66.816 | 0.032 | 129 | 336.435
130 | 2025-10-23 15:42 | 1686.26 | 66.948 | 0.036 | 130 | 337.1
131 | 2025-10-23 15:42 | 1712.8 | 67.4 | 0.032 | 131 | 339.376
132 | 2025-10-23 15:42 | 1760.19 | 67.932 | 0.036 | 132 | 342.054
133 | 2025-10-23 15:42 | 1779.15 | 67.936 | 0.036 | 133 | 342.075
134 | 2025-10-23 15:42 | 1826.54 | 68.3 | 0.032 | 134 | 343.907
135 | 2025-10-23 15:42 | 1835.07 | 67.104 | 0.032 | 135 | 337.885
136 | 2025-10-23 15:42 | 1870.14 | 67.556 | 0.036 | 136 | 340.161
137 | 2025-10-23 15:42 | 1906.16 | 67.884 | 0.036 | 137 | 341.813
138 | 2025-10-23 15:42 | 1931.75 | 67.616 | 0.032 | 138 | 340.463
139 | 2025-10-23 15:42 | 1942.18 | 67.916 | 0.036 | 139 | 341.974
140 | 2025-10-23 15:42 | 1976.3 | 68.16 | 0.032 | 140 | 343.202
141 | 2025-10-23 15:42 | 1991.47 | 67.592 | 0.032 | 141 | 340.342
142 | 2025-10-23 15:42 | 2002.84 | 67.428 | 0.036 | 142 | 339.517
143 | 2025-10-23 15:42 | 2054.98 | 68.62 | 0.032 | 143 | 345.519
144 | 2025-10-23 15:42 | 2070.14 | 67.908 | 0.032 | 144 | 341.934
145 | 2025-10-23 15:42 | 2072.99 | 67.936 | 0.036 | 145 | 342.075
146 | 2025-10-23 15:42 | 2083.41 | 67.704 | 0.032 | 146 | 340.906
147 | 2025-10-23 15:42 | 2080.57 | 67.404 | 0.032 | 147 | 339.396
148 | 2025-10-23 15:42 | 2105.21 | 67.544 | 0.032 | 148 | 340.101
149 | 2025-10-23 15:42 | 3767.77 | 66.996 | 0.036 | 149 | 337.341
150 | 2025-10-23 15:42 | 6046.45 | 68.232 | 0.036 | 150 | 343.565
151 | 2025-10-23 15:42 | 12377.3 | 68.008 | 0.036 | 151 | 342.437
152 | 2025-10-23 15:42 | 14409.5 | 68.02 | 0.036 | 152 | 342.497
153 | 2025-10-23 15:42 | 15246.4 | 67.724 | 0.036 | 153 | 341.007
154 | 2025-10-23 15:42 | 15619.9 | 68.708 | 0.036 | 154 | 345.962
155 | 2025-10-23 15:42 | 15572.5 | 66.18 | 0.032 | 155 | 333.233
156 | 2025-10-23 15:42 | 15682.5 | 69.144 | 0.036 | 156 | 348.157
157 | 2025-10-23 15:42 | 16012.3 | 70.216 | 0.036 | 157 | 353.555
158 | 2025-10-23 15:42 | 16458.8 | 70.636 | 0.036 | 158 | 355.67
159 | 2025-10-23 15:42 | 16862.6 | 71.024 | 0.032 | 159 | 357.623
160 | 2025-10-23 15:42 | 17262.6 | 71.416 | 0.036 | 160 | 359.597
161 | 2025-10-23 15:42 | 17662.6 | 71.804 | 0.036 | 161 | 361.551
162 | 2025-10-23 15:42 | 18036 | 72.172 | 0.036 | 162 | 363.404
163 | 2025-10-23 15:42 | 18449.3 | 72.568 | 0.036 | 163 | 365.398
164 | 2025-10-23 15:42 | 18869.2 | 72.964 | 0.036 | 164 | 367.392
165 | 2025-10-23 15:42 | 19170.6 | 73.096 | 0.036 | 165 | 368.056
166 | 2025-10-23 15:42 | 19655.9 | 73.864 | 0.036 | 166 | 371.923
167 | 2025-10-23 15:42 | 20350.7 | 74.6 | 0.036 | 167 | 375.629
168 | 2025-10-23 15:42 | 21255 | 75.484 | 0.032 | 168 | 380.081
169 | 2025-10-23 15:42 | 22411.4 | 76.484 | 0.036 | 169 | 385.116
170 | 2025-10-23 15:42 | 23696.7 | 77.544 | 0.032 | 170 | 390.453
171 | 2025-10-23 15:42 | 25037.9 | 78.576 | 0.036 | 171 | 395.65
172 | 2025-10-23 15:42 | 26536.5 | 79.764 | 0.036 | 172 | 401.631
173 | 2025-10-23 15:42 | 27967.8 | 80.736 | 0.036 | 173 | 406.526
174 | 2025-10-23 15:42 | 29536.5 | 81.86 | 0.036 | 174 | 412.185
175 | 2025-10-23 15:42 | 31235.1 | 82.936 | 0.032 | 175 | 417.603
176 | 2025-10-23 15:42 | 32864.5 | 83.936 | 0.036 | 176 | 422.638
177 | 2025-10-23 15:42 | 34674.9 | 85 | 0.036 | 177 | 427.996
178 | 2025-10-23 15:42 | 36400 | 85.936 | 0.036 | 178 | 432.709
179 | 2025-10-23 15:42 | 38315.6 | 86.896 | 0.032 | 179 | 437.543
180 | 2025-10-23 15:42 | 40061.6 | 87.744 | 0.036 | 180 | 441.813
181 | 2025-10-23 15:42 | 41953.6 | 88.66 | 0.032 | 181 | 446.425
182 | 2025-10-23 15:43 | 43627.5 | 89.32 | 0.036 | 182 | 449.748
183 | 2025-10-23 15:43 | 45649.3 | 90.2 | 0.032 | 183 | 454.179
184 | 2025-10-23 15:43 | 47501.4 | 90.896 | 0.036 | 184 | 457.684
185 | 2025-10-23 15:43 | 49463.5 | 91.632 | 0.032 | 185 | 461.39
186 | 2025-10-23 15:43 | 51361.1 | 92.264 | 0.036 | 186 | 464.572
187 | 2025-10-23 15:43 | 53391.5 | 92.98 | 0.032 | 187 | 468.177
188 | 2025-10-23 15:43 | 55340.3 | 93.508 | 0.036 | 188 | 470.836
189 | 2025-10-23 15:43 | 57222.8 | 94.12 | 0.036 | 189 | 473.917
190 | 2025-10-23 15:43 | 59300.5 | 94.684 | 0.036 | 190 | 476.757
191 | 2025-10-23 15:43 | 61359.2 | 95.212 | 0.036 | 191 | 479.416
192 | 2025-10-23 15:43 | 63374.4 | 95.676 | 0.032 | 192 | 481.752
193 | 2025-10-23 15:43 | 65510.9 | 96.144 | 0.036 | 193 | 484.109
194 | 2025-10-23 15:43 | 67658.8 | 96.612 | 0.036 | 194 | 486.465
195 | 2025-10-23 15:43 | 70005.7 | 97.104 | 0.036 | 195 | 488.943
196 | 2025-10-23 15:43 | 72220.9 | 97.484 | 0.036 | 196 | 490.856
197 | 2025-10-23 15:43 | 74441.7 | 97.844 | 0.036 | 197 | 492.669
198 | 2025-10-23 15:43 | 76723.2 | 98.248 | 0.032 | 198 | 494.703
199 | 2025-10-23 15:43 | 79056.9 | 98.564 | 0.036 | 199 | 496.294
200 | 2025-10-23 15:43 | 81306.2 | 98.888 | 0.032 | 200 | 497.925
201 | 2025-10-23 15:43 | 83719.4 | 99.228 | 0.036 | 201 | 499.637
202 | 2025-10-23 15:43 | 86086.3 | 99.524 | 0.036 | 202 | 501.128
203 | 2025-10-23 15:43 | 88589.6 | 99.832 | 0.036 | 203 | 502.679
204 | 2025-10-23 15:43 | 90959.2 | 100.04 | 0.036 | 204 | 503.726
205 | 2025-10-23 15:43 | 93524.2 | 100.332 | 0.036 | 205 | 505.196
206 | 2025-10-23 15:43 | 95937.4 | 100.472 | 0.036 | 206 | 505.901
207 | 2025-10-23 15:43 | 98582.9 | 100.78 | 0.036 | 207 | 507.452
208 | 2025-10-23 15:43 | 100922 | 100.876 | 0.036 | 208 | 507.936
209 | 2025-10-23 15:43 | 103690 | 101.148 | 0.036 | 209 | 509.305
210 | 2025-10-23 15:43 | 106336 | 101.232 | 0.036 | 210 | 509.728
211 | 2025-10-23 15:43 | 109109 | 101.488 | 0.032 | 211 | 511.017
212 | 2025-10-23 15:43 | 111945 | 101.54 | 0.036 | 212 | 511.279
213 | 2025-10-23 15:43 | 114762 | 101.788 | 0.032 | 213 | 512.528
214 | 2025-10-23 15:43 | 117801 | 101.92 | 0.036 | 214 | 513.192
215 | 2025-10-23 15:43 | 120794 | 102.044 | 0.036 | 215 | 513.817
216 | 2025-10-23 15:43 | 123991 | 102.164 | 0.036 | 216 | 514.421
217 | 2025-10-23 15:43 | 127102 | 102.284 | 0.036 | 217 | 515.025
218 | 2025-10-23 15:43 | 130468 | 102.328 | 0.036 | 218 | 515.247
219 | 2025-10-23 15:43 | 134081 | 102.444 | 0.036 | 219 | 515.831
220 | 2025-10-23 15:43 | 140551 | 102.524 | 0.036 | 220 | 516.234
221 | 2025-10-23 15:43 |  | 102.58 | 0.036 | 221 | 516.516
222 | 2025-10-23 15:43 |  | 102.644 | 0.032 | 222 | 516.838
223 | 2025-10-23 15:43 |  | 102.664 | 0.036 | 223 | 516.939
224 | 2025-10-23 15:43 |  | 102.748 | 0.032 | 224 | 517.362
225 | 2025-10-23 15:43 |  | 102.74 | 0.036 | 225 | 517.321
226 | 2025-10-23 15:43 |  | 102.808 | 0.036 | 226 | 517.664
227 | 2025-10-23 15:43 |  | 102.836 | 0.032 | 227 | 517.805
228 | 2025-10-23 15:43 |  | 102.792 | 0.032 | 228 | 517.583
229 | 2025-10-23 15:43 |  | 102.876 | 0.036 | 229 | 518.006
230 | 2025-10-23 15:43 |  | 102.832 | 0.036 | 230 | 517.784
231 | 2025-10-23 15:43 |  | 102.84 | 0.032 | 231 | 517.825
232 | 2025-10-23 15:43 |  | 102.78 | 0.036 | 232 | 517.523
233 | 2025-10-23 15:43 |  | 102.744 | 0.032 | 233 | 517.341
234 | 2025-10-23 15:43 |  | 102.668 | 0.036 | 234 | 516.959
235 | 2025-10-23 15:43 |  | 102.62 | 0.032 | 235 | 516.717
236 | 2025-10-23 15:43 |  | 102.412 | 0.036 | 236 | 515.67
237 | 2025-10-23 15:43 |  | 102.216 | 0.032 | 237 | 514.683
238 | 2025-10-23 15:43 |  | 101.692 | 0.032 | 238 | 512.044
239 | 2025-10-23 15:43 |  | 100.944 | 0.032 | 239 | 508.278
240 | 2025-10-23 15:43 |  | 99.664 | 0.032 | 240 | 501.833
241 | 2025-10-23 15:43 |  | 97.976 | 0.032 | 241 | 493.333
242 | 2025-10-23 15:44 |  | 95.94 | 0.032 | 242 | 483.082
243 | 2025-10-23 15:44 |  | 93.324 | 0.032 | 243 | 469.909
244 | 2025-10-23 15:44 |  | 90.096 | 0.032 | 244 | 453.656
245 | 2025-10-23 15:44 |  | 86.164 | 0.032 | 245 | 433.857
246 | 2025-10-23 15:44 |  | 81.504 | 0.032 | 246 | 410.393
247 | 2025-10-23 15:44 |  | 0.596 | 0.032 | 247 | 3.00101
248 | 2025-10-23 15:44 |  | 0.488 | 0.032 | 248 | 2.4572
249 | 2025-10-23 15:44 |  | 0.472 | 0.032 | 249 | 2.37664
250 | 2025-10-23 15:44 |  | 0.464 | 0.028 | 250 | 2.33635
251 | 2025-10-23 15:44 |  | 0.464 | 0.028 | 251 | 2.33635
252 | 2025-10-23 15:44 |  | 0.456 | 0.032 | 252 | 2.29607
253 | 2025-10-23 15:44 |  | 0.46 | 0.028 | 253 | 2.31621
254 | 2025-10-23 15:44 |  | 0.456 | 0.032 | 254 | 2.29607
255 | 2025-10-23 15:44 |  | 0.46 | 0.032 | 255 | 2.31621
256 | 2025-10-23 15:44 |  | 0.464 | 0.032 | 256 | 2.33635

## D班D6
D班D6
計測ｽﾃｯﾌﾟ | 測定日時 | ひずみ | 荷重 | 変位 | Step | 応力
|  | μ | kN | mm |  | N/mm2
1 | 2025-10-23 13:44 | -267.299 | -0.05 | 0.001 | 1 | -1.57878
2 | 2025-10-23 13:44 | 0.947867 | -0.005 | 0.003 | 2 | -0.157878
3 | 2025-10-23 13:44 | 4.73934 | 0.013 | 0.004 | 3 | 0.410483
4 | 2025-10-23 13:44 | 5.6872 | 0.008 | 0.006 | 4 | 0.252605
5 | 2025-10-23 13:44 | 4.73934 | 0.012 | 0.007 | 5 | 0.378908
6 | 2025-10-23 13:44 | 5.6872 | 0.009 | 0.008 | 6 | 0.284181
7 | 2025-10-23 13:44 | 5.6872 | 0.009 | 0.01 | 7 | 0.284181
8 | 2025-10-23 13:44 | 5.6872 | 0.012 | 0.01 | 8 | 0.378908
9 | 2025-10-23 13:44 | 5.6872 | -0.004 | 0.011 | 9 | -0.126302
10 | 2025-10-23 13:44 | 6.63507 | -0.084 | 0.011 | 10 | -2.65235
11 | 2025-10-23 13:44 | 6.63507 | 0.027 | 0.011 | 11 | 0.852542
12 | 2025-10-23 13:44 | 6.63507 | 0.1 | 0.011 | 12 | 3.15756
13 | 2025-10-23 13:44 | 6.63507 | 0.029 | 0.011 | 13 | 0.915693
14 | 2025-10-23 13:44 | 7.58294 | -0.037 | 0.011 | 14 | -1.1683
15 | 2025-10-23 13:44 | 7.58294 | -0.089 | 0.011 | 15 | -2.81023
16 | 2025-10-23 13:44 | 8.53081 | -0.083 | 0.011 | 16 | -2.62078
17 | 2025-10-23 13:44 | 8.53081 | -0.086 | 0.011 | 17 | -2.7155
18 | 2025-10-23 13:44 | 8.53081 | -0.058 | 0.011 | 18 | -1.83139
19 | 2025-10-23 13:44 | 8.53081 | -0.025 | 0.012 | 19 | -0.789391
20 | 2025-10-23 13:44 | 8.53081 | -0.014 | 0.011 | 20 | -0.442059
21 | 2025-10-23 13:44 | 9.47867 | -0.01 | 0.011 | 21 | -0.315756
22 | 2025-10-23 13:44 | 10.4265 | -0.006 | 0.011 | 22 | -0.189454
23 | 2025-10-23 13:44 | 10.4265 | -0.009 | 0.011 | 23 | -0.284181
24 | 2025-10-23 13:44 | 10.4265 | -0.009 | 0.011 | 24 | -0.284181
25 | 2025-10-23 13:44 | 13.2701 | -0.007 | 0.011 | 25 | -0.221029
26 | 2025-10-23 13:44 | 54.0284 | 0.196 | 0.011 | 26 | 6.18882
27 | 2025-10-23 13:44 | 61.6114 | 0.252 | 0.011 | 27 | 7.95706
28 | 2025-10-23 13:44 | 62.5592 | 0.25 | 0.011 | 28 | 7.89391
29 | 2025-10-23 13:45 | 63.5071 | 0.262 | 0.011 | 29 | 8.27281
30 | 2025-10-23 13:45 | 65.4028 | 0.274 | 0.011 | 30 | 8.65172
31 | 2025-10-23 13:45 | 66.3507 | 0.286 | 0.011 | 31 | 9.03063
32 | 2025-10-23 13:45 | 68.2464 | 0.295 | 0.011 | 32 | 9.31481
33 | 2025-10-23 13:45 | 72.0379 | 0.301 | 0.01 | 33 | 9.50426
34 | 2025-10-23 13:45 | 73.9336 | 0.309 | 0.01 | 34 | 9.75687
35 | 2025-10-23 13:45 | 78.673 | 0.325 | 0.011 | 35 | 10.2621
36 | 2025-10-23 13:45 | 83.4123 | 0.349 | 0.01 | 36 | 11.0199
37 | 2025-10-23 13:45 | 88.1517 | 0.37 | 0.01 | 37 | 11.683
38 | 2025-10-23 13:45 | 94.7867 | 0.393 | 0.01 | 38 | 12.4092
39 | 2025-10-23 13:45 | 98.5782 | 0.42 | 0.01 | 39 | 13.2618
40 | 2025-10-23 13:45 | 97.6303 | 0.415 | 0.01 | 40 | 13.1039
41 | 2025-10-23 13:45 | 100.474 | 0.433 | 0.01 | 41 | 13.6722
42 | 2025-10-23 13:45 | 103.318 | 0.448 | 0.01 | 42 | 14.1459
43 | 2025-10-23 13:45 | 107.109 | 0.461 | 0.01 | 43 | 14.5564
44 | 2025-10-23 13:45 | 112.796 | 0.483 | 0.01 | 44 | 15.251
45 | 2025-10-23 13:45 | 118.483 | 0.51 | 0.01 | 45 | 16.1036
46 | 2025-10-23 13:45 | 124.171 | 0.549 | 0.01 | 46 | 17.335
47 | 2025-10-23 13:45 | 132.701 | 0.596 | 0.01 | 47 | 18.8191
48 | 2025-10-23 13:45 | 139.336 | 0.637 | 0.01 | 48 | 20.1137
49 | 2025-10-23 13:45 | 146.919 | 0.673 | 0.01 | 49 | 21.2504
50 | 2025-10-23 13:45 | 155.45 | 0.717 | 0.01 | 50 | 22.6397
51 | 2025-10-23 13:45 | 164.929 | 0.755 | 0.01 | 51 | 23.8396
52 | 2025-10-23 13:45 | 173.46 | 0.805 | 0.01 | 52 | 25.4184
53 | 2025-10-23 13:45 | 181.991 | 0.843 | 0.01 | 53 | 26.6182
54 | 2025-10-23 13:45 | 191.469 | 0.895 | 0.01 | 54 | 28.2602
55 | 2025-10-23 13:45 | 201.896 | 0.952 | 0.01 | 55 | 30.06
56 | 2025-10-23 13:45 | 210.427 | 1 | 0.009 | 56 | 31.5756
57 | 2025-10-23 13:45 | 221.801 | 1.055 | 0.009 | 57 | 33.3123
58 | 2025-10-23 13:45 | 233.175 | 1.119 | 0.01 | 58 | 35.3331
59 | 2025-10-23 13:45 | 250.237 | 1.197 | 0.01 | 59 | 37.796
60 | 2025-10-23 13:45 | 260.664 | 1.251 | 0.01 | 60 | 39.5011
61 | 2025-10-23 13:45 | 271.09 | 1.309 | 0.01 | 61 | 41.3325
62 | 2025-10-23 13:45 | 282.464 | 1.374 | 0.009 | 62 | 43.3849
63 | 2025-10-23 13:45 | 283.412 | 1.419 | 0.009 | 63 | 44.8058
64 | 2025-10-23 13:45 | 256.872 | 1.284 | 0.009 | 64 | 40.5431
65 | 2025-10-23 13:45 | 246.445 | 1.264 | 0.01 | 65 | 39.9116
66 | 2025-10-23 13:45 | 238.863 | 1.26 | 0.009 | 66 | 39.7853
67 | 2025-10-23 13:45 | 233.175 | 1.255 | 0.009 | 67 | 39.6274
68 | 2025-10-23 13:45 | 269.194 | 1.45 | 0.01 | 68 | 45.7847
69 | 2025-10-23 13:45 | 291.943 | 1.567 | 0.009 | 69 | 49.479
70 | 2025-10-23 13:45 | 312.796 | 1.702 | 0.01 | 70 | 53.7417
71 | 2025-10-23 13:45 | 342.18 | 1.88 | 0.009 | 71 | 59.3622
72 | 2025-10-23 13:45 | 363.033 | 1.984 | 0.009 | 72 | 62.646
73 | 2025-10-23 13:45 | 384.834 | 2.103 | 0.009 | 73 | 66.4035
74 | 2025-10-23 13:45 | 400 | 2.178 | 0.01 | 74 | 68.7717
75 | 2025-10-23 13:45 | 429.384 | 2.293 | 0.01 | 75 | 72.4029
76 | 2025-10-23 13:45 | 454.028 | 2.396 | 0.01 | 76 | 75.6552
77 | 2025-10-23 13:45 | 481.517 | 2.514 | 0.009 | 77 | 79.3811
78 | 2025-10-23 13:45 | 510.9 | 2.664 | 0.009 | 78 | 84.1175
79 | 2025-10-23 13:45 | 538.389 | 2.8 | 0.01 | 79 | 88.4117
80 | 2025-10-23 13:45 | 563.981 | 2.928 | 0.01 | 80 | 92.4534
81 | 2025-10-23 13:45 | 586.73 | 3.045 | 0.009 | 81 | 96.1478
82 | 2025-10-23 13:45 | 610.427 | 3.158 | 0.009 | 82 | 99.7158
83 | 2025-10-23 13:45 | 634.123 | 3.267 | 0.009 | 83 | 103.158
84 | 2025-10-23 13:45 | 657.82 | 3.382 | 0.009 | 84 | 106.789
85 | 2025-10-23 13:45 | 680.569 | 3.492 | 0.01 | 85 | 110.262
86 | 2025-10-23 13:45 | 706.161 | 3.607 | 0.009 | 86 | 113.893
87 | 2025-10-23 13:45 | 730.806 | 3.721 | 0.009 | 87 | 117.493
88 | 2025-10-23 13:46 | 752.607 | 3.828 | 0.009 | 88 | 120.871
89 | 2025-10-23 13:46 | 774.408 | 3.936 | 0.009 | 89 | 124.282
90 | 2025-10-23 13:46 | 796.209 | 4.034 | 0.01 | 90 | 127.376
91 | 2025-10-23 13:46 | 818.009 | 4.145 | 0.01 | 91 | 130.881
92 | 2025-10-23 13:46 | 838.863 | 4.249 | 0.01 | 92 | 134.165
93 | 2025-10-23 13:46 | 860.664 | 4.356 | 0.01 | 93 | 137.543
94 | 2025-10-23 13:46 | 881.517 | 4.457 | 0.01 | 94 | 140.733
95 | 2025-10-23 13:46 | 901.422 | 4.565 | 0.009 | 95 | 144.143
96 | 2025-10-23 13:46 | 920.379 | 4.673 | 0.01 | 96 | 147.553
97 | 2025-10-23 13:46 | 940.284 | 4.78 | 0.01 | 97 | 150.931
98 | 2025-10-23 13:46 | 960.19 | 4.889 | 0.01 | 98 | 154.373
99 | 2025-10-23 13:46 | 978.199 | 4.998 | 0.01 | 99 | 157.815
100 | 2025-10-23 13:46 | 996.209 | 5.098 | 0.01 | 100 | 160.973
101 | 2025-10-23 13:46 | 1013.27 | 5.202 | 0.009 | 101 | 164.256
102 | 2025-10-23 13:46 | 1030.33 | 5.296 | 0.009 | 102 | 167.225
103 | 2025-10-23 13:46 | 1048.34 | 5.403 | 0.01 | 103 | 170.603
104 | 2025-10-23 13:46 | 1066.35 | 5.507 | 0.01 | 104 | 173.887
105 | 2025-10-23 13:46 | 1084.36 | 5.616 | 0.009 | 105 | 177.329
106 | 2025-10-23 13:46 | 1102.37 | 5.718 | 0.01 | 106 | 180.549
107 | 2025-10-23 13:46 | 1120.38 | 5.817 | 0.009 | 107 | 183.675
108 | 2025-10-23 13:46 | 1138.39 | 5.919 | 0.009 | 108 | 186.896
109 | 2025-10-23 13:46 | 1155.45 | 6.023 | 0.009 | 109 | 190.18
110 | 2025-10-23 13:46 | 1173.46 | 6.131 | 0.009 | 110 | 193.59
111 | 2025-10-23 13:46 | 1188.63 | 6.229 | 0.009 | 111 | 196.685
112 | 2025-10-23 13:46 | 1204.74 | 6.322 | 0.01 | 112 | 199.621
113 | 2025-10-23 13:46 | 1221.8 | 6.416 | 0.01 | 113 | 202.589
114 | 2025-10-23 13:46 | 1237.91 | 6.516 | 0.01 | 114 | 205.747
115 | 2025-10-23 13:46 | 1254.98 | 6.607 | 0.01 | 115 | 208.62
116 | 2025-10-23 13:46 | 1271.09 | 6.701 | 0.01 | 116 | 211.588
117 | 2025-10-23 13:46 | 1288.15 | 6.801 | 0.01 | 117 | 214.746
118 | 2025-10-23 13:46 | 1306.16 | 6.9 | 0.01 | 118 | 217.872
119 | 2025-10-23 13:46 | 1325.12 | 7.005 | 0.009 | 119 | 221.187
120 | 2025-10-23 13:46 | 1343.13 | 7.109 | 0.009 | 120 | 224.471
121 | 2025-10-23 13:46 | 1363.03 | 7.216 | 0.009 | 121 | 227.85
122 | 2025-10-23 13:46 | 1381.04 | 7.325 | 0.009 | 122 | 231.291
123 | 2025-10-23 13:46 | 1399.05 | 7.431 | 0.01 | 123 | 234.638
124 | 2025-10-23 13:46 | 1415.17 | 7.521 | 0.01 | 124 | 237.48
125 | 2025-10-23 13:46 | 1433.18 | 7.625 | 0.009 | 125 | 240.764
126 | 2025-10-23 13:46 | 1451.18 | 7.726 | 0.009 | 126 | 243.953
127 | 2025-10-23 13:46 | 1469.19 | 7.828 | 0.01 | 127 | 247.174
128 | 2025-10-23 13:46 | 1487.2 | 7.935 | 0.009 | 128 | 250.553
129 | 2025-10-23 13:46 | 1504.27 | 8.034 | 0.009 | 129 | 253.679
130 | 2025-10-23 13:46 | 1522.27 | 8.145 | 0.009 | 130 | 257.183
131 | 2025-10-23 13:46 | 1541.23 | 8.246 | 0.01 | 131 | 260.373
132 | 2025-10-23 13:46 | 1560.19 | 8.357 | 0.01 | 132 | 263.877
133 | 2025-10-23 13:46 | 1578.2 | 8.459 | 0.01 | 133 | 267.098
134 | 2025-10-23 13:46 | 1597.16 | 8.56 | 0.01 | 134 | 270.287
135 | 2025-10-23 13:46 | 1615.17 | 8.666 | 0.01 | 135 | 273.634
136 | 2025-10-23 13:46 | 1631.28 | 8.762 | 0.009 | 136 | 276.666
137 | 2025-10-23 13:46 | 1649.29 | 8.866 | 0.01 | 137 | 279.949
138 | 2025-10-23 13:46 | 1666.35 | 8.959 | 0.009 | 138 | 282.886
139 | 2025-10-23 13:46 | 1684.36 | 9.056 | 0.01 | 139 | 285.949
140 | 2025-10-23 13:46 | 1702.37 | 9.156 | 0.01 | 140 | 289.106
141 | 2025-10-23 13:46 | 1719.43 | 9.254 | 0.01 | 141 | 292.201
142 | 2025-10-23 13:46 | 1737.44 | 9.351 | 0.009 | 142 | 295.264
143 | 2025-10-23 13:46 | 1755.45 | 9.449 | 0.009 | 143 | 298.358
144 | 2025-10-23 13:46 | 1772.51 | 9.547 | 0.009 | 144 | 301.452
145 | 2025-10-23 13:46 | 1790.52 | 9.649 | 0.01 | 145 | 304.673
146 | 2025-10-23 13:46 | 1808.53 | 9.748 | 0.01 | 146 | 307.799
147 | 2025-10-23 13:46 | 1823.7 | 9.837 | 0.01 | 147 | 310.609
148 | 2025-10-23 13:46 | 1840.76 | 9.929 | 0.01 | 148 | 313.514
149 | 2025-10-23 13:47 | 1857.82 | 10.024 | 0.01 | 149 | 316.514
150 | 2025-10-23 13:47 | 1875.83 | 10.125 | 0.009 | 150 | 319.703
151 | 2025-10-23 13:47 | 1892.89 | 10.224 | 0.009 | 151 | 322.829
152 | 2025-10-23 13:47 | 1910.9 | 10.322 | 0.01 | 152 | 325.924
153 | 2025-10-23 13:47 | 1929.86 | 10.42 | 0.009 | 153 | 329.018
154 | 2025-10-23 13:47 | 1946.92 | 10.516 | 0.009 | 154 | 332.049
155 | 2025-10-23 13:47 | 1964.93 | 10.616 | 0.01 | 155 | 335.207
156 | 2025-10-23 13:47 | 1983.89 | 10.716 | 0.01 | 156 | 338.364
157 | 2025-10-23 13:47 | 2002.84 | 10.817 | 0.01 | 157 | 341.553
158 | 2025-10-23 13:47 | 2021.8 | 10.922 | 0.01 | 158 | 344.869
159 | 2025-10-23 13:47 | 2040.76 | 11.023 | 0.01 | 159 | 348.058
160 | 2025-10-23 13:47 | 2060.66 | 11.128 | 0.009 | 160 | 351.374
161 | 2025-10-23 13:47 | 2079.62 | 11.235 | 0.009 | 161 | 354.752
162 | 2025-10-23 13:47 | 2100.47 | 11.339 | 0.009 | 162 | 358.036
163 | 2025-10-23 13:47 | 2119.43 | 11.441 | 0.01 | 163 | 361.257
164 | 2025-10-23 13:47 | 2139.34 | 11.546 | 0.01 | 164 | 364.572
165 | 2025-10-23 13:47 | 2161.14 | 11.649 | 0.01 | 165 | 367.824
166 | 2025-10-23 13:47 | 2181.04 | 11.751 | 0.01 | 166 | 371.045
167 | 2025-10-23 13:47 | 2201.9 | 11.859 | 0.01 | 167 | 374.455
168 | 2025-10-23 13:47 | 2223.7 | 11.962 | 0.01 | 168 | 377.708
169 | 2025-10-23 13:47 | 2243.6 | 12.066 | 0.009 | 169 | 380.991
170 | 2025-10-23 13:47 | 2266.35 | 12.167 | 0.01 | 170 | 384.181
171 | 2025-10-23 13:47 | 2289.1 | 12.276 | 0.01 | 171 | 387.622
172 | 2025-10-23 13:47 | 2311.85 | 12.378 | 0.009 | 172 | 390.843
173 | 2025-10-23 13:47 | 2335.54 | 12.481 | 0.009 | 173 | 394.095
174 | 2025-10-23 13:47 | 2360.19 | 12.59 | 0.01 | 174 | 397.537
175 | 2025-10-23 13:47 | 2385.78 | 12.695 | 0.01 | 175 | 400.853
176 | 2025-10-23 13:47 | 2413.27 | 12.799 | 0.01 | 176 | 404.136
177 | 2025-10-23 13:47 | 2440.76 | 12.902 | 0.01 | 177 | 407.389
178 | 2025-10-23 13:47 | 2469.19 | 13.004 | 0.01 | 178 | 410.609
179 | 2025-10-23 13:47 | 2500.47 | 13.105 | 0.01 | 179 | 413.799
180 | 2025-10-23 13:47 | 2532.7 | 13.213 | 0.01 | 180 | 417.209
181 | 2025-10-23 13:47 | 2567.77 | 13.315 | 0.009 | 181 | 420.429
182 | 2025-10-23 13:47 | 2604.74 | 13.418 | 0.01 | 182 | 423.682
183 | 2025-10-23 13:47 | 2645.5 | 13.521 | 0.01 | 183 | 426.934
184 | 2025-10-23 13:47 | 2688.15 | 13.617 | 0.01 | 184 | 429.965
185 | 2025-10-23 13:47 | 2736.49 | 13.718 | 0.01 | 185 | 433.154
186 | 2025-10-23 13:47 | 2788.63 | 13.819 | 0.01 | 186 | 436.344
187 | 2025-10-23 13:47 | 2843.6 | 13.914 | 0.01 | 187 | 439.343
188 | 2025-10-23 13:47 | 2908.06 | 14.008 | 0.01 | 188 | 442.311
189 | 2025-10-23 13:47 | 2978.2 | 14.102 | 0.01 | 189 | 445.279
190 | 2025-10-23 13:47 | 3057.82 | 14.201 | 0.009 | 190 | 448.405
191 | 2025-10-23 13:47 | 3146.92 | 14.292 | 0.01 | 191 | 451.279
192 | 2025-10-23 13:47 | 3247.39 | 14.382 | 0.01 | 192 | 454.121
193 | 2025-10-23 13:47 | 3362.09 | 14.474 | 0.01 | 193 | 457.026
194 | 2025-10-23 13:47 | 3487.2 | 14.553 | 0.01 | 194 | 459.52
195 | 2025-10-23 13:47 | 3625.59 | 14.632 | 0.01 | 195 | 462.015
196 | 2025-10-23 13:47 | 3776.3 | 14.705 | 0.01 | 196 | 464.32
197 | 2025-10-23 13:47 | 3938.39 | 14.774 | 0.01 | 197 | 466.498
198 | 2025-10-23 13:47 | 4113.74 | 14.841 | 0.01 | 198 | 468.614
199 | 2025-10-23 13:47 | 4298.58 | 14.906 | 0.01 | 199 | 470.666
200 | 2025-10-23 13:47 | 4491.94 | 14.968 | 0.01 | 200 | 472.624
201 | 2025-10-23 13:47 | 4693.84 | 15.024 | 0.01 | 201 | 474.392
202 | 2025-10-23 13:47 | 4900.47 | 15.076 | 0.01 | 202 | 476.034
203 | 2025-10-23 13:47 | 5112.8 | 15.128 | 0.01 | 203 | 477.676
204 | 2025-10-23 13:47 | 5329.86 | 15.174 | 0.01 | 204 | 479.129
205 | 2025-10-23 13:47 | 5548.81 | 15.219 | 0.009 | 205 | 480.549
206 | 2025-10-23 13:47 | 5770.62 | 15.262 | 0.01 | 206 | 481.907
207 | 2025-10-23 13:47 | 5995.26 | 15.299 | 0.01 | 207 | 483.075
208 | 2025-10-23 13:48 | 6218.96 | 15.334 | 0.01 | 208 | 484.181
209 | 2025-10-23 13:48 | 6439.81 | 15.37 | 0.01 | 209 | 485.317
210 | 2025-10-23 13:48 | 6670.14 | 15.407 | 0.009 | 210 | 486.486
211 | 2025-10-23 13:48 | 6897.63 | 15.436 | 0.01 | 211 | 487.401
212 | 2025-10-23 13:48 | 7125.12 | 15.466 | 0.01 | 212 | 488.349
213 | 2025-10-23 13:48 | 7348.81 | 15.494 | 0.01 | 213 | 489.233
214 | 2025-10-23 13:48 | 7578.2 | 15.523 | 0.009 | 214 | 490.148
215 | 2025-10-23 13:48 | 7809.48 | 15.546 | 0.009 | 215 | 490.875
216 | 2025-10-23 13:48 | 8038.86 | 15.58 | 0.01 | 216 | 491.948
217 | 2025-10-23 13:48 | 8271.09 | 15.605 | 0.01 | 217 | 492.738
218 | 2025-10-23 13:48 | 8502.37 | 15.627 | 0.01 | 218 | 493.432
219 | 2025-10-23 13:48 | 8735.54 | 15.655 | 0.01 | 219 | 494.316
220 | 2025-10-23 13:48 | 8965.88 | 15.677 | 0.01 | 220 | 495.011
221 | 2025-10-23 13:48 | 9196.21 | 15.701 | 0.01 | 221 | 495.769
222 | 2025-10-23 13:48 | 9427.49 | 15.722 | 0.01 | 222 | 496.432
223 | 2025-10-23 13:48 | 9656.87 | 15.745 | 0.01 | 223 | 497.158
224 | 2025-10-23 13:48 | 9887.2 | 15.766 | 0.01 | 224 | 497.821
225 | 2025-10-23 13:48 | 10113.7 | 15.785 | 0.009 | 225 | 498.421
226 | 2025-10-23 13:48 | 10340.3 | 15.8 | 0.01 | 226 | 498.895
227 | 2025-10-23 13:48 | 10565.9 | 15.815 | 0.01 | 227 | 499.368
228 | 2025-10-23 13:48 | 10789.6 | 15.832 | 0.01 | 228 | 499.905
229 | 2025-10-23 13:48 | 11074.9 | 15.905 | 0.01 | 229 | 502.21
230 | 2025-10-23 13:48 | 11560.2 | 15.98 | 0.01 | 230 | 504.578
231 | 2025-10-23 13:48 | 12236 | 16.044 | 0.01 | 231 | 506.599
232 | 2025-10-23 13:48 | 13122.3 | 16.128 | 0.01 | 232 | 509.252
233 | 2025-10-23 13:48 | 14205.7 | 16.216 | 0.01 | 233 | 512.03
234 | 2025-10-23 13:48 | 15419 | 16.315 | 0.01 | 234 | 515.156
235 | 2025-10-23 13:48 | 16804.7 | 16.42 | 0.01 | 235 | 518.472
236 | 2025-10-23 13:48 | 18315.6 | 16.521 | 0.01 | 236 | 521.661
237 | 2025-10-23 13:48 | 19873.9 | 16.61 | 0.01 | 237 | 524.471
238 | 2025-10-23 13:48 | 21586.7 | 16.727 | 0.01 | 238 | 528.165
239 | 2025-10-23 13:48 | 23412.3 | 16.817 | 0.01 | 239 | 531.007
240 | 2025-10-23 13:48 | 25273 | 16.914 | 0.01 | 240 | 534.07
241 | 2025-10-23 13:48 | 27277.7 | 17.012 | 0.01 | 241 | 537.164
242 | 2025-10-23 13:48 | 29410.4 | 17.095 | 0.01 | 242 | 539.785
243 | 2025-10-23 13:48 | 31561.1 | 17.176 | 0.01 | 243 | 542.343
244 | 2025-10-23 13:48 | 33841.7 | 17.263 | 0.009 | 244 | 545.09
245 | 2025-10-23 13:48 | 36348.8 | 17.331 | 0.01 | 245 | 547.237
246 | 2025-10-23 13:48 | 38845.5 | 17.397 | 0.009 | 246 | 549.321
247 | 2025-10-23 13:48 | 41489.1 | 17.467 | 0.009 | 247 | 551.531
248 | 2025-10-23 13:48 | 44417.1 | 17.517 | 0.01 | 248 | 553.11
249 | 2025-10-23 13:48 | 47458.8 | 17.553 | 0.01 | 249 | 554.247
250 | 2025-10-23 13:48 | 50757.3 | 17.607 | 0.01 | 250 | 555.952
251 | 2025-10-23 13:48 | 54491 | 17.642 | 0.009 | 251 | 557.057
252 | 2025-10-23 13:48 | 58436 | 17.655 | 0.01 | 252 | 557.468
253 | 2025-10-23 13:48 | 62757.3 | 17.7 | 0.01 | 253 | 558.889
254 | 2025-10-23 13:48 | 67598.1 | 17.715 | 0.01 | 254 | 559.362
255 | 2025-10-23 13:48 | 73063.5 | 17.717 | 0.01 | 255 | 559.425
256 | 2025-10-23 13:48 | 79126.1 | 17.727 | 0.01 | 256 | 559.741
257 | 2025-10-23 13:48 | 86184.8 | 17.712 | 0.01 | 257 | 559.267
258 | 2025-10-23 13:48 | 94093.8 | 17.666 | 0.01 | 258 | 557.815
259 | 2025-10-23 13:48 | 103484 | 17.596 | 0.01 | 259 | 555.605
260 | 2025-10-23 13:48 | 137545 | 17.467 | 0.01 | 260 | 551.531
261 | 2025-10-23 13:48 |  | 17.298 | 0.009 | 261 | 546.195
262 | 2025-10-23 13:48 |  | 17.086 | 0.009 | 262 | 539.501
263 | 2025-10-23 13:48 |  | 16.823 | 0.009 | 263 | 531.197
264 | 2025-10-23 13:48 |  | 16.528 | 0.009 | 264 | 521.882
265 | 2025-10-23 13:48 |  | 16.173 | 0.009 | 265 | 510.673
266 | 2025-10-23 13:48 |  | 15.775 | 0.009 | 266 | 498.105
267 | 2025-10-23 13:48 |  | 15.309 | 0.009 | 267 | 483.391
268 | 2025-10-23 13:48 |  | 14.788 | 0.009 | 268 | 466.94
269 | 2025-10-23 13:49 |  | 14.206 | 0.009 | 269 | 448.563
270 | 2025-10-23 13:49 |  | 13.516 | 0.009 | 270 | 426.776
271 | 2025-10-23 13:49 |  | 12.734 | 0.009 | 271 | 402.084
272 | 2025-10-23 13:49 |  | 11.662 | 0.009 | 272 | 368.235
273 | 2025-10-23 13:49 |  | 0.205 | 0.009 | 273 | 6.473
274 | 2025-10-23 13:49 |  | 0.184 | 0.009 | 274 | 5.80992
275 | 2025-10-23 13:49 |  | 0.178 | 0.009 | 275 | 5.62046
276 | 2025-10-23 13:49 |  | 0.174 | 0.009 | 276 | 5.49416
277 | 2025-10-23 13:49 |  | 0.176 | 0.008 | 277 | 5.55731
278 | 2025-10-23 13:49 |  | 0.174 | 0.009 | 278 | 5.49416
279 | 2025-10-23 13:49 |  | 0.173 | 0.009 | 279 | 5.46258
280 | 2025-10-23 13:49 |  | 0.173 | 0.009 | 280 | 5.46258
281 | 2025-10-23 13:49 |  | 0.173 | 0.009 | 281 | 5.46258
282 | 2025-10-23 13:49 |  | 0.173 | 0.009 | 282 | 5.46258
283 | 2025-10-23 13:49 |  | 0.168 | 0.009 | 283 | 5.3047
284 | 2025-10-23 13:49 |  | 0.171 | 0.009 | 284 | 5.39943
285 | 2025-10-23 13:49 |  | 0.17 | 0.009 | 285 | 5.36786
286 | 2025-10-23 13:49 |  | 0.174 | 0.009 | 286 | 5.49416